## Sheet1
Statement showing details of Zones (at 0.1%, 0.2% and 0.5% Cu cut-off) intersected by boreholes drilled by MECL in Salaiya Phatak Block (G-3) for Copper, Lead, Zinc and associated metals, Dist.- Katni, Madhya Pradesh
0.1% Cu Cut-Off
SEC. NO. | BH.NO | DEPTH (m) |  |  | Cu (%) | Ag (g/t) | LODE NAME
|  | FROM | TO | THICK (m)
S1 | MBSP-1 | 19 | 23.2 | 4.2 | 0.33 | 2582.791 | LODE- I
S3 | MBSP-2 | 15 | 16 | 1 | 0.18 | 1.685 | LODE- I
S3 | MBSP-3 | 45.2 | 46.55 | 1.35 | 1.1 | 52.95 | LODE- IIB
| MBSP-3 | 59.95 | 61.75 | 1.8 | 0.39 | 27.34 | LODE- IIA
S4 | MBSP-4 | 14 | 15 | 1 | 0.21 | 3.88 | LODE- I
S2 | MBSP-6 | 38 | 38.9 | 0.9 | 0.64 | 714.26 | LODE- I
0.2% Cu Cut-Off
SEC. NO. | BH.NO | DEPTH (m) |  |  | Cu (%) | Ag (ppm) | LODE NAME
|  | FROM | TO | THICK (m)
S1 | MBSP-1 | 19 | 20.5 | 1.5 | 0.87 | 782.5 | LODE- I
S3 | MBSP-3 | 45.2 | 46.55 | 1.35 | 1.1 | 52.95 | LODE- IIB
| MBSP-3 | 59.95 | 61.75 | 1.8 | 0.39 | 27.34 | LODE- IIA
S4 | MBSP-4 | 14 | 15 | 1 | 0.21 | 3.88 | LODE- I
S2 | MBSP-6 | 38 | 38.9 | 0.9 | 0.64 | 714.26 | LODE- I
0.5% Cu Cut-Off
SEC. NO. | BH.NO | DEPTH (m) |  |  | Cu (%) | Ag (ppm) | LODE NAME
|  | FROM | TO | THICK (m)
S1 | MBSP-1 | 19 | 20.5 | 1.5 | 0.87 | 782.5 | LODE- I
S3 | MBSP-3 | 45.2 | 46.55 | 1.35 | 1.1 | 52.95 | LODE- IIB
| MBSP-3 | 59.95 | 60.55 | 0.6 | 0.84 | 39.45 | LODE- IIA
S2 | MBSP-6 | 38 | 38.9 | 0.9 | 0.64 | 714.26 | LODE- I