## Sheet1
Statement showing details of Resource estimated by Cross Sectional method at 0.1% Cu cut-off of Salaiya Phatak Block (G-3) for Copper, Lead, Zinc and associated metals, Dist.- Katni, Madhya Pradesh
Section | Borehole | Sectional Area (m2) | Strike Influence (m) | Volume (m3) | Tonnage Factor (Sp. Gravity) | Gross Resource (Tonnes) | Net Resource (Tonnes) | Cu (%) | Ag (g/t)
S1 | MBSP-1 | 151.507 | 112 | 16968.784 | 2.9 | 49209.4736 | 39367.57888 | 0.33 | 2582.791
S2 | MBSP-6 | 43.2934 | 122 | 5281.7948 | 2.9 | 15317.20492 | 12253.76 | 0.64 | 714.26
S3 | MBSP-2 | 31.8961 | 137.5 | 4385.71375 | 2.9 | 12718.57 | 10174.8559 | 0.18 | 1.685
S3 | MBSP-3 | 72.7118 | 100 | 7271.18 | 2.9 | 21086.422 | 16869.1376 | 1.1 | 52.95
S3 | MBSP-3 | 116.3305 | 100 | 11633.05 | 2.9 | 33735.845 | 26988.676 | 0.39 | 27.34
S4 | MBSP-4 | 31.3351 | 127.5 | 3995.22525 | 2.9 | 11586.15 | 9268.92258 | 0.21 | 3.88
TOTAL | [5 empty] | 143653.7 | 114922.9 | 0.4672113 | 1219.456