## Sheet1
Statement showing details of Resource estimated by Level Plan method at 0.1% Cu cut-off of Salaiya Phatak Block (G-3) for Copper, Lead, Zinc and associated metals, Dist.- Katni, Madhya Pradesh
Level | Section | Borehole | Area (m2) | Vertical Influence (m) | Volume (m3) | Tonnage Factor (Specific Gravity) | Gross Resource (Tonnes) | Net Resource (Tonnes) | Cu (%) | Ag (g/t)
Surface | S1 | MBSP-1 | 384.7837 | 5 | 1923.9185 | 2.9 | 5579.36365 | 4463.49092 | 0.33 | 2582.791
| S2 | MBSP-6 | 220.5707 | 5 | 1102.8535 | 2.9 | 3198.27515 | 2558.62012 | 0.64 | 714.26
| S3 | MBSP-2 | 136.2382 | 4 | 544.9528 | 2.9 | 1580.36312 | 1264.290496 | 0.18 | 1.685
| S3 | MBSP-3 | 117.2739 | 3.5 | 410.45865 | 2.9 | 1190.330085 | 952.264068 | 1.1 | 52.95
| S3 | MBSP-3 | 156.3652 | 3.5 | 547.2782 | 2.9 | 1587.10678 | 1269.685424 | 0.39 | 27.34
| S4 | MBSP-4 | 112.1643 | 3 | 336.4929 | 2.9 | 975.82941 | 780.663528 | 0.21 | 3.88
410 | S1 | MBSP-1 | 374.2788 | 10 | 3742.788 | 2.9 | 10854.0852 | 8683.26816 | 0.33 | 2582.791
| S2 | MBSP-6 | 192.8467 | 10 | 1928.467 | 2.9 | 5592.5543 | 4474.04344 | 0.64 | 714.26
| S3 | MBSP-2 | 124.3946 | 10 | 1243.946 | 2.9 | 3607.4434 | 2885.95472 | 0.18 | 1.685
| S3 | MBSP-3 | 116.9217 | 10 | 1169.217 | 2.9 | 3390.7293 | 2712.58344 | 1.1 | 52.95
| S3 | MBSP-3 | 155.8956 | 10 | 1558.956 | 2.9 | 4520.9724 | 3616.77792 | 0.39 | 27.34
| S4 | MBSP-4 | 106.8167 | 10 | 1068.167 | 2.9 | 3097.6843 | 2478.14744 | 0.21 | 3.88
400 | S1 | MBSP-1 | 376.163 | 10 | 3761.63 | 2.9 | 10908.727 | 8726.9816 | 0.33 | 2582.791
| S2 | MBSP-6 | 190.1261 | 10 | 1901.261 | 2.9 | 5513.6569 | 4410.92552 | 0.64 | 714.26
| S3 | MBSP-2 | 123.6458 | 10 | 1236.458 | 2.9 | 3585.7282 | 2868.58256 | 0.18 | 1.685
| S3 | MBSP-3 | 118.2636 | 10 | 1182.636 | 2.9 | 3429.6444 | 2743.71552 | 1.1 | 52.95
| S3 | MBSP-3 | 157.2458 | 10 | 1572.458 | 2.9 | 4560.1282 | 3648.10256 | 0.39 | 27.34
| S4 | MBSP-4 | 106.9997 | 10 | 1069.997 | 2.9 | 3102.9913 | 2482.39304 | 0.21 | 3.88
390 | S1 | MBSP-1 | 376.4318 | 10 | 3764.318 | 2.9 | 10916.5222 | 8733.21776 | 0.33 | 2582.791
| S2 | MBSP-6 | 190.3049 | 10 | 1903.049 | 2.9 | 5518.8421 | 4415.07368 | 0.64 | 714.26
| S3 | MBSP-2 | 126.9586 | 9 | 1142.6274 | 2.9 | 3313.61946 | 2650.895568 | 0.18 | 1.685
| S3 | MBSP-3 | 116.9217 | 10 | 1169.217 | 2.9 | 3390.7293 | 2712.58344 | 1.1 | 52.95
| S3 | MBSP-3 | 155.8956 | 10 | 1558.956 | 2.9 | 4520.9724 | 3616.77792 | 0.39 | 27.34
| S4 | MBSP-4 | 106.6782 | 10 | 1066.782 | 2.9 | 3093.6678 | 2474.93424 | 0.21 | 3.88
380 | S1 | MBSP-1 | 274.7229 | 5 | 1373.6145 | 2.9 | 3983.48205 | 3186.78564 | 0.33 | 2582.791
| S2 | MBSP-6 | 168.0771 | 10 | 1680.771 | 2.9 | 4874.2359 | 3899.38872 | 0.64 | 714.26
| S3 | MBSP-3 | 116.9217 | 10 | 1169.217 | 2.9 | 3390.7293 | 2712.58344 | 1.1 | 52.95
| S3 | MBSP-3 | 155.8956 | 10 | 1558.956 | 2.9 | 4520.9724 | 3616.77792 | 0.39 | 27.34
370 | S2 | MBSP-6 | 166.6807 | 9 | 1500.1263 | 2.9 | 4350.36627 | 3480.293016 | 0.64 | 714.26
| S3 | MBSP-3 | 116.9217 | 10 | 1169.217 | 2.9 | 3390.7293 | 2712.58344 | 1.1 | 52.95
| S3 | MBSP-3 | 155.8956 | 10 | 1558.956 | 2.9 | 4520.9724 | 3616.77792 | 0.39 | 27.34
360 | S3 | MBSP-3 | 51.9497 | 5 | 259.7485 | 2.9 | 753.27065 | 602.61652 | 1.1 | 52.95
| S3 | MBSP-3 | 155.8956 | 10 | 1558.956 | 2.9 | 4520.9724 | 3616.77792 | 0.39 | 27.34
350 | S3 | MBSP-3 | 155.8956 | 6.5 | 1013.3214 | 2.9 | 2938.63206 | 2350.905648 | 0.39 | 27.34
TOTAL | [6 empty] | 144274.3 | 115419.5 | 0.4855485 | 913.3975