## Sheet1
Statement showing details of Resource estimated by Level Plan method at 0.2% Cu cut-off of Salaiya Phatak Block (G-3) for Copper, Lead, Zinc and associated metals, Dist.- Katni, Madhya Pradesh
Level | Section | Borehole | Area (m2) | Vertical Influence (m) | Volume (m3) | Tonnage Factor (Specific Gravity) | Gross Resource (Tonnes) | Net Resource (Tonnes) | Cu (%) | Ag (g/t)
Surface | S1 | MBSP-1 | 142.3673 | 5 | 711.8365 | 2.9 | 2064.32585 | 1651.46068 | 0.87 | 782.5
| S2 | MBSP-6 | 163.6982 | 5 | 818.491 | 2.9 | 2373.6239 | 1898.89912 | 0.64 | 714.26
| S3 | MBSP-3 | 117.2739 | 3.5 | 410.45865 | 2.9 | 1190.330085 | 952.264068 | 1.1 | 52.95
| S3 | MBSP-3 | 156.3652 | 3.5 | 547.2782 | 2.9 | 1587.10678 | 1269.685424 | 0.39 | 27.34
| S4 | MBSP-4 | 112.1887 | 3 | 336.5661 | 2.9 | 976.04169 | 780.833352 | 0.21 | 3.88
410 | S1 | MBSP-1 | 140.7411 | 10 | 1407.411 | 2.9 | 4081.4919 | 3265.19352 | 0.87 | 782.5
| S2 | MBSP-6 | 158.2583 | 10 | 1582.583 | 2.9 | 4589.4907 | 3671.59256 | 0.64 | 714.26
| S3 | MBSP-3 | 116.9217 | 10 | 1169.217 | 2.9 | 3390.7293 | 2712.58344 | 1.1 | 52.95
| S3 | MBSP-3 | 155.8956 | 10 | 1558.956 | 2.9 | 4520.9724 | 3616.77792 | 0.39 | 27.34
| S4 | MBSP-4 | 112.2487 | 10 | 1122.487 | 2.9 | 3255.2123 | 2604.16984 | 0.21 | 3.88
400 | S1 | MBSP-1 | 140.9699 | 10 | 1409.699 | 2.9 | 4088.1271 | 3270.50168 | 0.87 | 782.5
| S2 | MBSP-6 | 156.3785 | 10 | 1563.785 | 2.9 | 4534.9765 | 3627.9812 | 0.64 | 714.26
| S3 | MBSP-3 | 116.9217 | 10 | 1169.217 | 2.9 | 3390.7293 | 2712.58344 | 1.1 | 52.95
| S3 | MBSP-3 | 155.8956 | 10 | 1558.956 | 2.9 | 4520.9724 | 3616.77792 | 0.39 | 27.34
| S4 | MBSP-4 | 112.8539 | 10 | 1128.539 | 2.9 | 3272.7631 | 2618.21048 | 0.21 | 3.88
390 | S1 | MBSP-1 | 141.1987 | 10 | 1411.987 | 2.9 | 4094.7623 | 3275.80984 | 0.87 | 782.5
| S2 | MBSP-6 | 154.5284 | 10 | 1545.284 | 2.9 | 4481.3236 | 3585.05888 | 0.64 | 714.26
| S3 | MBSP-3 | 117.6519 | 10 | 1176.519 | 2.9 | 3411.9051 | 2729.52408 | 1.1 | 52.95
| S3 | MBSP-3 | 155.8956 | 10 | 1558.956 | 2.9 | 4520.9724 | 3616.77792 | 0.39 | 27.34
| S4 | MBSP-4 | 113.4549 | 10 | 1134.549 | 2.9 | 3290.1921 | 2632.15368 | 0.21 | 3.88
380 | S2 | MBSP-6 | 152.666 | 10 | 1526.66 | 2.9 | 4427.314 | 3541.8512 | 0.64 | 714.26
| S3 | MBSP-3 | 117.6519 | 10 | 1176.519 | 2.9 | 3411.9051 | 2729.52408 | 1.1 | 52.95
| S3 | MBSP-3 | 155.8956 | 10 | 1558.956 | 2.9 | 4520.9724 | 3616.77792 | 0.39 | 27.34
370 | S2 | MBSP-6 | 152.666 | 9 | 1373.994 | 2.9 | 3984.5826 | 3187.66608 | 0.64 | 714.26
| S3 | MBSP-3 | 117.6519 | 10 | 1176.519 | 2.9 | 3411.9051 | 2729.52408 | 1.1 | 52.95
| S3 | MBSP-3 | 155.8956 | 10 | 1558.956 | 2.9 | 4520.9724 | 3616.77792 | 0.39 | 27.34
360 | S3 | MBSP-3 | 51.9497 | 5 | 259.7485 | 2.9 | 753.27065 | 602.61652 | 1.1 | 52.95
| S3 | MBSP-3 | 155.8956 | 10 | 1558.956 | 2.9 | 4520.9724 | 3616.77792 | 0.39 | 27.34
350 | S3 | MBSP-3 | 155.8956 | 6.5 | 1013.3214 | 2.9 | 2938.63206 | 2350.905648 | 0.39 | 27.34
TOTAL | [6 empty] | 100126.6 | 80101.26 | 0.6346383 | 305.0655