## Sheet1
Statement showing details of Resource estimated by Level Plan method at 0.5% Cu cut-off of Salaiya Phatak Block (G-3) for Copper, Lead, Zinc and associated metals, Dist.- Katni, Madhya Pradesh
Level | Section | Borehole | Area (m2) | Vertical Influence (m) | Volume (m3) | Tonnage Factor (Specific Gravity) | Gross Resource (Tonnes) | Net Resource (Tonnes) | Cu (%) | Ag (g/t)
Surface | S1 | MBSP-1 | 144.2883 | 5 | 721.4415 | 2.9 | 2092.18035 | 1673.74428 | 0.87 | 782.5
| S2 | MBSP-6 | 147.8959 | 5 | 739.4795 | 2.9 | 2144.49055 | 1715.59244 | 0.64 | 714.26
| S3 | MBSP-3 | 117.2739 | 3.5 | 410.45865 | 2.9 | 1190.330085 | 952.264068 | 1.1 | 52.95
| S3 | MBSP-3 | 52.1476 | 3.5 | 182.5166 | 2.9 | 529.29814 | 423.438512 | 0.84 | 39.45
410 | S1 | MBSP-1 | 145.7468 | 10 | 1457.468 | 2.9 | 4226.6572 | 3381.32576 | 0.87 | 782.5
| S2 | MBSP-6 | 143.2845 | 10 | 1432.845 | 2.9 | 4155.2505 | 3324.2004 | 0.64 | 714.26
| S3 | MBSP-3 | 116.9217 | 10 | 1169.217 | 2.9 | 3390.7293 | 2712.58344 | 1.1 | 52.95
| S3 | MBSP-3 | 52.1402 | 10 | 521.402 | 2.9 | 1512.0658 | 1209.65264 | 0.84 | 39.45
400 | S1 | MBSP-1 | 145.9942 | 10 | 1459.942 | 2.9 | 4233.8318 | 3387.06544 | 0.87 | 782.5
| S2 | MBSP-6 | 141.4757 | 10 | 1414.757 | 2.9 | 4102.7953 | 3282.23624 | 0.64 | 714.26
| S3 | MBSP-3 | 116.9217 | 10 | 1169.217 | 2.9 | 3390.7293 | 2712.58344 | 1.1 | 52.95
| S3 | MBSP-3 | 52.1402 | 10 | 521.402 | 2.9 | 1512.0658 | 1209.65264 | 0.84 | 39.45
390 | S1 | MBSP-1 | 146.2415 | 10 | 1462.415 | 2.9 | 4241.0035 | 3392.8028 | 0.87 | 782.5
| S2 | MBSP-6 | 140.1444 | 10 | 1401.444 | 2.9 | 4064.1876 | 3251.35008 | 0.64 | 714.26
| S3 | MBSP-3 | 116.9217 | 10 | 1169.217 | 2.9 | 3390.7293 | 2712.58344 | 1.1 | 52.95
| S3 | MBSP-3 | 52.1402 | 10 | 521.402 | 2.9 | 1512.0658 | 1209.65264 | 0.84 | 39.45
380 | S2 | MBSP-6 | 138.7129 | 10 | 1387.129 | 2.9 | 4022.6741 | 3218.13928 | 0.64 | 714.26
| S3 | MBSP-3 | 116.9217 | 10 | 1169.217 | 2.9 | 3390.7293 | 2712.58344 | 1.1 | 52.95
| S3 | MBSP-3 | 52.1402 | 10 | 521.402 | 2.9 | 1512.0658 | 1209.65264 | 0.84 | 39.45
370 | S2 | MBSP-6 | 138.7129 | 9 | 1248.4161 | 2.9 | 3620.40669 | 2896.325352 | 0.64 | 714.26
| S3 | MBSP-3 | 116.9217 | 10 | 1169.217 | 2.9 | 3390.7293 | 2712.58344 | 1.1 | 52.95
| S3 | MBSP-3 | 52.1402 | 10 | 521.402 | 2.9 | 1512.0658 | 1209.65264 | 0.84 | 39.45
360 | S3 | MBSP-3 | 116.9217 | 5 | 584.6085 | 2.9 | 1695.36465 | 1356.29172 | 1.1 | 52.95
| S3 | MBSP-3 | 52.1402 | 10 | 521.402 | 2.9 | 1512.0658 | 1209.65264 | 0.84 | 39.45
350 | S3 | MBSP-3 | 52.1402 | 6.5 | 338.9113 | 2.9 | 982.84277 | 786.274216 | 0.84 | 39.45
TOTAL | [6 empty] | 67327.35 | 53861.88 | 0.8575275 | 428.2992