## Sheet1
Statement showing details of Resource estimated by Cross Sectional method at 0.5 ppm Au cut-off of Salaiya Phatak Block (G-3) for Copper, Lead, Zinc and associated metals, Dist.- Katni, Madhya Pradesh
Section | Borehole No. | Sectional Area (m2) | Strike Influence (m) | Volume (m3) | Tonnage Factor (Sp. Gravity) | Gross Resource (Tonnes) | Net Resource (Tonnes) | Au (ppm)
S1 | MBSP-1 | 29.1442 | 112 | 3264.1504 | 2.9 | 9466.03616 | 7572.828928 | 0.908033142
S2 | MBSP-6 | 47.3637 | 122 | 5778.3714 | 2.9 | 16757.27706 | 13405.82 | 0.678
S3 | MBSP-3 | 42.9226 | 100 | 4292.26 | 2.9 | 12447.554 | 9958.0432 | 1.977
S3 | MBSP-3 | 38.1745 | 100 | 3817.45 | 2.9 | 11070.605 | 8856.484 | 0.512
TOTAL | [5 empty] | 49741.47222 | 39793.18 | 1.009899