## Sheet1
Statement showing details of Resource estimated by Level Plan method at 0.5 ppm Au cut-off of Salaiya Phatak Block (G-3) for Copper, Lead, Zinc and associated metals, Dist.- Katni, Madhya Pradesh
Level | Section | Borehole | Area (m2) | Vertical Influence (m) | Volume (m3) | Tonnage Factor (Specific Gravity) | Gross Resource (Tonnes) | Net Resource (Tonnes) | Au (ppm)
Surface | S1 | MBSP-1 | 91.4836 | 5 | 457.418 | 2.9 | 1326.5122 | 1061.20976 | 0.908033142
| S2 | MBSP-6 | 131.52 | 5 | 657.6 | 2.9 | 1907.04 | 1525.632 | 0.678
| S3 | MBSP-3 | 68.8893 | 3.5 | 241.11255 | 2.9 | 699.226395 | 559.381116 | 1.977
| S3 | MBSP-3 | 52.1476 | 3.5 | 182.5166 | 2.9 | 529.29814 | 423.438512 | 0.512
410 | S1 | MBSP-1 | 91.4836 | 10 | 914.836 | 2.9 | 2653.0244 | 2122.41952 | 0.908033142
| S2 | MBSP-6 | 131.52 | 10 | 1315.2 | 2.9 | 3814.08 | 3051.264 | 0.678
| S3 | MBSP-3 | 68.3842 | 10 | 683.842 | 2.9 | 1983.1418 | 1586.51344 | 1.977
| S3 | MBSP-3 | 52.1402 | 10 | 521.402 | 2.9 | 1512.0658 | 1209.65264 | 0.512
400 | S1 | MBSP-1 | 91.4836 | 10 | 914.836 | 2.9 | 2653.0244 | 2122.41952 | 0.908033142
| S2 | MBSP-6 | 131.52 | 10 | 1315.2 | 2.9 | 3814.08 | 3051.264 | 0.678
| S3 | MBSP-3 | 68.3842 | 10 | 683.842 | 2.9 | 1983.1418 | 1586.51344 | 1.977
| S3 | MBSP-3 | 52.1402 | 10 | 521.402 | 2.9 | 1512.0658 | 1209.65264 | 0.512
390 | S1 | MBSP-1 | 91.4836 | 10 | 914.836 | 2.9 | 2653.0244 | 2122.41952 | 0.908033142
| S2 | MBSP-6 | 131.52 | 10 | 1315.2 | 2.9 | 3814.08 | 3051.264 | 0.678
| S3 | MBSP-3 | 72.3842 | 10 | 723.842 | 2.9 | 2099.1418 | 1679.31344 | 1.977
| S3 | MBSP-3 | 52.1402 | 10 | 521.402 | 2.9 | 1512.0658 | 1209.65264 | 0.512
380 | S2 | MBSP-6 | 121.52 | 10 | 1215.2 | 2.9 | 3524.08 | 2819.264 | 0.678
| S3 | MBSP-3 | 72.3842 | 10 | 723.842 | 2.9 | 2099.1418 | 1679.31344 | 1.977
| S3 | MBSP-3 | 52.1402 | 10 | 521.402 | 2.9 | 1512.0658 | 1209.65264 | 0.512
370 | S2 | MBSP-6 | 121.52 | 8 | 972.16 | 2.9 | 2819.264 | 2255.4112 | 0.678
| S3 | MBSP-3 | 72.3842 | 10 | 723.842 | 2.9 | 2099.1418 | 1679.31344 | 1.977
| S3 | MBSP-3 | 52.1402 | 10 | 521.402 | 2.9 | 1512.0658 | 1209.65264 | 0.512
360 | S3 | MBSP-3 | 4.316 | 4 | 17.264 | 2.9 | 50.0656 | 40.05248 | 1.977
| S3 | MBSP-3 | 52.1402 | 10 | 521.402 | 2.9 | 1512.0658 | 1209.65264 | 0.512
350 | S3 | MBSP-3 | 52.1402 | 6 | 312.8412 | 2.9 | 907.23948 | 725.791584 | 0.512
TOTAL | [6 empty] | 50500.14 | 40400.11 | 0.9690368