## Final_trench_location_Bhadli_de
Details of Trenches along with Major Oxide Analysis (CaO, SiO2, Al2O3, Fe2O3, TiO2, FeO, MnO, P2O5, MgO, Na2O, K2O and LOI) of 75 Trench samples of Bhadli Block, District: Banaskantha, Gujarat
Trench No | Latitude | Longitude | Strike | Trench length (m) | Sample No | From (m) | To (m) | Length (m) | Lithology | CaO % | SiO2 % | Al2O3 % | Fe2O3 % | TiO2 % | FeO % | MnO% | P2O5 % | MgO % | Na2O % | K2O % | LOI %
TR-01 | 24.45851 | 72.31022 | 158 - 338 | 10 | MBTR-01/01 | 2.2 | 3.1 | 0.9 | Calc-silicate | 44.07 | 10.68 | 4.37 | 3.28 | 0.13 | 0.83 | 0.06 | 0.02 | 1.99 | 0.22 | 0.48 | 34.35
[5 empty] | MBTR-01/02 | 3.1 | 4.1 | 1 | Calc-silicate | 46.9 | 9.73 | 4.07 | 2.77 | 0.18 | 0.72 | 0.05 | 0.02 | 1.53 | 0.14 | 0.74 | 33.65
[5 empty] | MBTR-01/03 | 4.1 | 5 | 0.9 | Calc-silicate | 43.2 | 12.8 | 4.15 | 3.69 | 0.2 | 0.86 | 0.07 | 0.02 | 1.47 | 0.08 | 0.5 | 33.46
[5 empty] | MBTR-01/04 | 6.2 | 6.8 | 0.6 | Calc-silicate | 46.6 | 8.98 | 3.86 | 2.99 | 0.19 | 0.69 | 0.07 | 0.02 | 1.28 | 0.12 | 0.52 | 35.1
[5 empty] | MBTR-01/05 | 6.8 | 7.8 | 1 | Calc-silicate | 42.25 | 11.25 | 5.01 | 3.29 | 0.24 | 0.72 | 0.07 | 0.02 | 1.8 | 0.09 | 0.67 | 34.97
[5 empty] | MBTR-01/06 | 7.8 | 8.8 | 1 | Calc-silicate | 46.21 | 8.29 | 3.33 | 2.66 | 0.14 | 0.864 | 0.06 | 0.02 | 1.46 | 0.12 | 0.45 | 37.02
TR-02 | 24.47466 | 72.36301 | 126-306 | 9 | MBTR-02/01 | 0.3 | 1.1 | 0.8 | Mica Schist | 0.49 | 42.88 | 23.66 | 14.16 | 1.37 | 1.64 | 0.11 | 0.17 | 2.71 | 0.23 | 5.17 | 8.18
[5 empty] | MBTR-02/02 | 3.8 | 4.8 | 1 | Mica Schist | 0.77 | 42.66 | 23.05 | 15.75 | 1.31 | 1.79 | 0.09 | 0.18 | 2.36 | 0.26 | 4.43 | 8.25
[5 empty] | MBTR-02/03 | 6.9 | 7.9 | 1 | Mica Schist | 1.26 | 52.17 | 21.58 | 10.87 | 1.16 | 1.32 | 0.08 | 0.15 | 1.65 | 0.2 | 3.86 | 6.65
[5 empty] | MBTR-02/04 | 8.1 | 8.5 | 0.4 | Mica Schist | 15.95 | 57.04 | 8.72 | 4.14 | 0.31 | 0.92 | 0.09 | 0.11 | 0.71 | 0.2 | 1.87 | 10.61
TR-03 | 24.46864 | 72.31548 | 137-317 | 11 | MBTR-03/01 | 3.1 | 4 | 0.9 | Calc-silicate | 50.01 | 7.57 | 2.46 | 2.32 | 0.11 | 0.62 | 0.04 | 0.03 | 0.31 | 0.14 | 0.54 | 36.26
[5 empty] | MBTR-03/02 | 4 | 4.9 | 0.9 | Calc-silicate | 42.64 | 19.03 | 5.4 | 4.22 | 0.24 | 1.152 | 0.07 | 0.07 | 0.56 | 0.31 | 1.8 | 25.41
[5 empty] | MBTR-03/03 | 4.9 | 5.9 | 1 | Calc-silicate | 30.6 | 38.06 | 9.11 | 3.48 | 0.42 | 1.008 | 0.07 | 0.12 | 0.83 | 0.59 | 4.72 | 11.69
[5 empty] | MBTR-03/04 | 5.9 | 6.9 | 1 | Calc-silicate | 27.95 | 40.4 | 10.01 | 5.08 | 0.54 | 1.66 | 0.11 | 0.15 | 1.27 | 0.89 | 4.3 | 9.03
[5 empty] | MBTR-03/05 | 6.9 | 7.9 | 1 | Calc-silicate | 47.1 | 12.87 | 3.86 | 2.84 | 0.21 | 0.576 | 0.06 | 0.07 | 0.84 | 0.26 | 0.89 | 30.76
[5 empty] | MBTR-03/06 | 7.9 | 8 | 0.1 | Calc-silicate | 45.06 | 16.26 | 5.04 | 2.82 | 0.27 | 0.66 | 0.05 | 0.08 | 0.87 | 0.4 | 1.22 | 27.7
[5 empty] | MBTR-03/07 | 8 | 8.9 | 0.9 | Calc-silicate | 49.23 | 10.3 | 3.57 | 2.92 | 0.17 | 0.72 | 0.04 | 0.05 | 0.53 | 0.17 | 0.93 | 31.86
TR-04 | 24.46621 | 72.31426 | 132-312 | 11 | MBTR-04/01 | 6 | 7 | 1 | Calc-silicate | 49.31 | 8.07 | 2.79 | 2.71 | 0.17 | 0.71 | 0.06 | 0.03 | 0.62 | 0.15 | 0.47 | 35.41
[5 empty] | MBTR-04/02 | 7 | 8 | 1 | Calc-silicate | 44.18 | 18 | 5.28 | 4.57 | 0.43 | 0.94 | 0.08 | 0.08 | 0.64 | 0.43 | 1.86 | 24.18
[5 empty] | MBTR-04/03 | 8 | 9 | 1 | Calc-silicate | 44.98 | 17.76 | 5.2 | 4.38 | 0.32 | 0.97 | 0.07 | 0.07 | 0.62 | 0.52 | 1.63 | 24.07
[5 empty] | MBTR-04/04 | 9 | 10 | 1 | Calc-silicate | 43.23 | 16.84 | 5.89 | 2.57 | 0.19 | 0.64 | 0.04 | 0.07 | 0.39 | 0.44 | 2.16 | 27.9
[5 empty] | MBTR-04/05 | 10 | 11 | 1 | Calc-silicate | 38.4 | 23.75 | 7.73 | 3.52 | 0.21 | 0.75 | 0.08 | 0.05 | 0.46 | 0.68 | 3.39 | 21.49
TR-05 | 24.45833 | 72.31035 | 120 - 300 | 11 | MBTR-05/01 | 1.4 | 2.4 | 1 | Calc-silicate | 45.99 | 10.24 | 4.25 | 3.69 | 0.2 | 0.83 | 0.09 | 0.02 | 1.15 | 0.19 | 0.64 | 33.29
[5 empty] | MBTR-05/02 | 2.4 | 3.4 | 1 | Calc-silicate | 47.22 | 10.32 | 3.6 | 3.38 | 0.17 | 1.152 | 0.06 | 0.02 | 1.55 | 0.23 | 0.67 | 32.43
[5 empty] | MBTR-05/03 | 3.4 | 4.4 | 1 | Calc-silicate | 46.9 | 10.02 | 4.17 | 3.29 | 0.16 | 0.864 | 0.07 | 0.02 | 1.2 | 0.19 | 0.62 | 33.07
[5 empty] | MBTR-05/04 | 4.4 | 5.4 | 1 | Calc-silicate | 45.06 | 13.74 | 5.18 | 3.45 | 0.19 | 1.008 | 0.08 | 0.03 | 0.82 | 0.35 | 0.8 | 30.06
[5 empty] | MBTR-05/05 | 5.4 | 6.4 | 1 | Calc-silicate | 49.98 | 10.05 | 3.9 | 2.53 | 0.16 | 0.576 | 0.09 | 0.03 | 0.59 | 0.29 | 0.44 | 31.67
[5 empty] | MBTR-05/06 | 6.4 | 7.4 | 1 | Calc-silicate | 48.41 | 8.13 | 3.21 | 3 | 0.16 | 0.72 | 0.1 | 0.02 | 0.79 | 0.14 | 0.59 | 35.2
[5 empty] | MBTR-05/07 | 7.4 | 8.4 | 1 | Calc-silicate | 47.29 | 7.44 | 3.04 | 3.17 | 0.15 | 0.8 | 0.11 | 0.01 | 1.26 | 0.07 | 0.56 | 36.67
[5 empty] | MBTR-05/08 | 8.4 | 9.4 | 1 | Calc-silicate | 48.37 | 7.6 | 3.27 | 2.67 | 0.12 | 0.72 | 0.06 | 0.02 | 1.19 | 0.08 | 0.49 | 35.92
TR-06 | 24.45742 | 72.30978 | 151 - 331 | 9 | - |  |  |  | Laterite | Sample Not Collected
TR-07 | 24.46364 | 72.31269 | 124-304 | 9 | MBTR-07/01 | 0.3 | 1.3 | 1 | Calc-silicate | 34.07 | 19.22 | 8.1 | 6.46 | 1.22 | 1.32 | 0.14 | 0.15 | 1.6 | 0.74 | 0.39 | 27.67
[5 empty] | MBTR-07/02 | 1.3 | 2.3 | 1 | Calc-silicate | 37.68 | 19.99 | 8.57 | 7.36 | 0.41 | 1.49 | 0.13 | 0.06 | 0.82 | 0.51 | 1.41 | 22.81
[5 empty] | MBTR-07/03 | 2.3 | 3.3 | 1 | Calc-silicate | 37.42 | 20.58 | 8.83 | 6.92 | 0.4 | 1.52 | 0.17 | 0.06 | 0.83 | 0.48 | 1.61 | 22.43
[5 empty] | MBTR-07/04 | 3.3 | 4.3 | 1 | Calc-silicate | 35.56 | 22.06 | 10.11 | 7.06 | 0.41 | 1.45 | 0.15 | 0.07 | 0.69 | 0.66 | 1.41 | 21.51
[5 empty] | MBTR-07/05 | 4.3 | 5.3 | 1 | Calc-silicate | 19.75 | 42.42 | 15.34 | 8.97 | 0.77 | 1.92 | 0.17 | 0.14 | 1.42 | 1.8 | 2.86 | 6.09
[5 empty] | MBTR-07/06 | 5.3 | 6.3 | 1 | Calc-silicate | 21.23 | 37.85 | 13.77 | 10.13 | 0.69 | 3.168 | 0.17 | 0.13 | 1.74 | 1.41 | 2.91 | 9.64
[5 empty] | MBTR-07/07 | 6.3 | 7.3 | 1 | Calc-silicate | 32.48 | 28.98 | 9.35 | 6.58 | 0.56 | 2.448 | 0.09 | 0.07 | 1.72 | 0.72 | 2.39 | 16.75
[5 empty] | MBTR-07/08 | 7.3 | 8.3 | 1 | Calc-silicate | 21.38 | 40.99 | 14.58 | 8.01 | 0.65 | 2.736 | 0.12 | 0.18 | 1.65 | 1.34 | 4.42 | 6.29
TR-08 | 24.46455 | 72.31303 | 150-330 | 10 | MBTR-08/01 | 1.9 | 2.9 | 1 | Calc-silicate | 31.93 | 26.36 | 10.28 | 7.08 | 0.5 | 3.024 | 0.12 | 0.08 | 1.5 | 0.7 | 2.21 | 18.96
[5 empty] | MBTR-08/02 | 2.9 | 3.9 | 1 | Calc-silicate | 33.7 | 26.36 | 9.67 | 7.87 | 0.46 | 2.88 | 0.11 | 0.09 | 1.64 | 0.75 | 2.05 | 17.02
[5 empty] | MBTR-08/03 | 3.9 | 4.9 | 1 | Calc-silicate | 27.81 | 32.86 | 11.77 | 7.68 | 0.56 | 3.6 | 0.11 | 0.11 | 1.81 | 0.81 | 3.59 | 12.58
[5 empty] | MBTR-08/04 | 4.9 | 5.9 | 1 | Calc-silicate | 33.74 | 26.66 | 10 | 7.18 | 0.43 | 2.448 | 0.1 | 0.1 | 1.34 | 0.7 | 2.76 | 16.76
[5 empty] | MBTR-08/05 | 5.9 | 6.9 | 1 | Calc-silicate | 37.88 | 22.1 | 7.97 | 6.59 | 0.34 | 1.872 | 0.1 | 0.07 | 1.27 | 0.56 | 2.01 | 20.82
[5 empty] | MBTR-08/06 | 6.9 | 7.9 | 1 | Calc-silicate | 32.7 | 27.81 | 10.11 | 6.63 | 0.52 | 2.069 | 0.09 | 0.11 | 1.47 | 0.67 | 2.79 | 16.77
[5 empty] | MBTR-08/07 | 7.9 | 8.9 | 1 | Calc-silicate | 39.45 | 22.17 | 7.88 | 5.61 | 0.3 | 1.81 | 0.08 | 0.06 | 0.98 | 0.58 | 1.9 | 20.76
TR-09 | 24.46778 | 72.31488 | 137-317 | 11 | MBTR-09/01 | 1.8 | 2.7 | 0.9 | Calc-silicate | 27.21 | 35.93 | 13.42 | 7.4 | 0.64 | 2.464 | 0.12 | 0.14 | 1.96 | 0.62 | 3.33 | 8.89
[5 empty] | MBTR-09/02 | 3 | 4 | 1 | Calc-silicate | 40.58 | 21.67 | 8.12 | 6.47 | 0.44 | 2.086 | 0.13 | 0.07 | 1.33 | 0.5 | 1.56 | 18.8
[5 empty] | MBTR-09/03 | 4 | 4.9 | 0.9 | Calc-silicate | 32.57 | 30.23 | 11.14 | 7.73 | 0.58 | 2.362 | 0.09 | 0.1 | 1.82 | 0.64 | 2.72 | 12.01
[5 empty] | MBTR-09/04 | 4.9 | 5.9 | 1 | Calc-silicate | 35.16 | 25.93 | 9.47 | 7.99 | 0.5 | 2.355 | 0.13 | 0.09 | 1.6 | 0.57 | 1.96 | 16.31
[5 empty] | MBTR-09/05 | 5.9 | 6.9 | 1 | Calc-silicate | 43.32 | 17.05 | 6.08 | 4.79 | 0.3 | 1.411 | 0.13 | 0.05 | 1.05 | 0.37 | 0.62 | 26
[5 empty] | MBTR-09/06 | 6.9 | 7.9 | 1 | Calc-silicate | 44.99 | 16.29 | 5.93 | 4.86 | 0.32 | 1.46 | 0.11 | 0.05 | 0.89 | 0.36 | 0.87 | 25.07
[5 empty] | MBTR-09/07 | 7.9 | 8.9 | 1 | Calc-silicate | 30.97 | 29.49 | 11.08 | 8.64 | 0.62 | 2.838 | 0.16 | 0.09 | 1.59 | 0.57 | 1.15 | 15.24
TR-10 | 24.46441 | 72.33997 | 148-328 | 9 | MBTR-10/01 | 1 | 2 | 1 | Calc-silicate | 7.42 | 60.22 | 12.64 | 3.08 | 0.32 | 0.874 | 0.06 | 0.07 | 0.86 | 0.99 | 8.92 | 5.13
[5 empty] | MBTR-10/02 | 3.2 | 4.2 | 1 | Calc-silicate | 7.46 | 56.38 | 15 | 3.94 | 0.7 | 1.134 | 0.05 | 0.15 | 0.95 | 1.47 | 7.24 | 6.44
[5 empty] | MBTR-10/03 | 4.2 | 5.1 | 0.9 | Calc-silicate | 14.85 | 39.24 | 12.75 | 12.47 | 2.8 | 2.9 | 0.15 | 0.35 | 3.38 | 1.7 | 1.28 | 10.76
[5 empty] | MBTR-10/04 | 5.1 | 6 | 0.9 | Calc-silicate | 14.07 | 36.55 | 13.92 | 12.5 | 2.53 | 3.492 | 0.15 | 0.3 | 3.09 | 0.98 | 0.8 | 14.85
[5 empty] | MBTR-10/05 | 6 | 7 | 1 | Calc-silicate | 39.06 | 17.65 | 8.67 | 5.86 | 0.29 | 1.918 | 0.13 | 0.06 | 0.77 | 0.52 | 1.31 | 25.4
TR-11 | 24.4644 | 72.34747 | 115-295 | 9 | MBTR-11/01 | 5 | 6 | 1 | Quartz/Quartzite with some granite exposure | 0.83 | 72.76 | 14.7 | 2.94 | 0.14 | 0.916 | 0.06 | 0.05 | 0.43 | 1.51 | 4.11 | 2.24
TR-12 | 24.46774 | 72.35263 | 92-272 | 11 | MBTR-12/01 | 1.9 | 2.9 | 1 | Biotite Schist | 0.75 | 53.15 | 21.22 | 10.69 | 1.12 | 3.449 | 0.15 | 0.04 | 2.01 | 0.22 | 4.36 | 6.05
[5 empty] | MBTR-12/02 | 2.9 | 3.9 | 1 | Biotite Schist | 0.67 | 60.98 | 17.07 | 8.68 | 0.83 | 2.893 | 0.19 | 0.03 | 1.84 | 0.65 | 5.45 | 3.32
[5 empty] | MBTR-12/03 | 5 | 6 | 1 | Biotite Schist | 4.82 | 61.4 | 17.22 | 3.6 | 0.26 | 1.159 | 0.1 | 0.06 | 0.61 | 1.17 | 7.1 | 3.42
[5 empty] | MBTR-12/04 | 6 | 7 | 1 | Biotite Schist | 9.34 | 57.85 | 14.6 | 7.19 | 0.64 | 2.199 | 0.12 | 0.08 | 1.33 | 0.91 | 3.3 | 4.33
TR-13 | 24.47582 | 72.3796 | 175-355 | 11 | MBTR-13/01 | 2.4 | 3.4 | 1 | Calc-silicate | 24.09 | 36.6 | 12.82 | 4 | 0.3 | 1.177 | 0.09 | 0.35 | 1.26 | 0.82 | 4.09 | 15.35
[5 empty] | MBTR-13/02 | 3.4 | 4.4 | 1 | Calc-silicate | 23.32 | 36.23 | 10.92 | 8.99 | 0.87 | 2.645 | 0.19 | 0.13 | 2.96 | 0.49 | 2.15 | 13.52
[5 empty] | MBTR-13/03 | 4.4 | 5.4 | 1 | Calc-silicate | 21.59 | 38.59 | 11.41 | 5.84 | 0.56 | 1.755 | 0.19 | 0.07 | 3.08 | 0.64 | 1.96 | 13.87
[5 empty] | MBTR-13/04 | 5.4 | 6.4 | 1 | Calc-silicate | 21.07 | 44.24 | 10.23 | 5.51 | 0.54 | 1.812 | 0.16 | 0.1 | 2.12 | 0.64 | 2.64 | 12.53
[5 empty] | MBTR-13/05 | 6.4 | 7.4 | 1 | Calc-silicate | 29.18 | 37.34 | 9.12 | 6.18 | 0.53 | 1.756 | 0.49 | 0.12 | 2.35 | 0.36 | 0.71 | 13.38
TR-14 | 24.46181 | 72.36784 | 96-276 | 9 | MBTR-14/01 | 1 | 2 | 1 | Calc-silicate | 19.46 | 46.32 | 9.79 | 5.37 | 0.48 | 1.545 | 0.07 | 0.03 | 2 | 0.23 | 1.5 | 14.31
[5 empty] | MBTR-14/02 | 2 | 3 | 1 | Calc-silicate | 2.11 | 62.81 | 16.83 | 6.24 | 0.62 | 1.451 | 0.07 | 0.05 | 1.95 | 0.33 | 3.81 | 4.86
[5 empty] | MBTR-14/03 | 3 | 4 | 1 | Calc-silicate | 2.39 | 78.22 | 9 | 3.57 | 0.22 | 0.998 | 0.04 | 0.03 | 1.23 | 0.22 | 2.08 | 2.75
[5 empty] | MBTR-14/04 | 4 | 5 | 1 | Calc-silicate | 3.05 | 66.25 | 15.13 | 4.96 | 0.18 | 1.622 | 0.05 | 0.05 | 1.7 | 0.31 | 3.49 | 4.6
[5 empty] | MBTR-14/05 | 5 | 6 | 1 | Calc-silicate with pegmatite | 3.44 | 58.53 | 18.59 | 5.65 | 0.23 | 1.765 | 0.06 | 0.04 | 2.37 | 0.42 | 4.16 | 6.26
[5 empty] | MBTR-14/06 | 6 | 7 | 1 | Mica Schist | 1.4 | 60.82 | 21.37 | 4.24 | 0.26 | 1.367 | 0.04 | 0.14 | 1.27 | 0.79 | 5.26 | 4.18
[5 empty] | MBTR-14/07 | 7 | 8 | 1 | Mica Schist | 22.86 | 33.47 | 14.68 | 6.17 | 0.47 | 2.056 | 0.13 | 0.05 | 1.52 | 0.26 | 3.52 | 16.65
[5 empty] | MBTR-14/08 | 8 | 9 | 1 | Mica Schist | 3.27 | 61.28 | 19.13 | 3.94 | 0.39 | 1.27 | 0.04 | 0.15 | 0.87 | 0.71 | 5.27 | 4.72
TR -15 | 24.46154 | 72.31823 | 120-300 | 10 | - |  |  |  | Alluviam sand | Sample Not Collected