## Sheet2
Details showing 12 Nos of External check sample analysis for CaO, SiO2, Al2O3, Fe2O3, TiO2, FeO, MnO, P2O5, MgO, Na2O, K2O and LOI and its comparison with primary sample analyses of Bhadli Block, District Banaskantha, Gujarat
Sl. No. | Check Samples No | Primary Sample No | CaO% |  | SiO2% |  | Al2O3% |  | Fe2O3% |  | TiO2% |  | MnO% |  | P2O5% |  | MgO% |  | Na2O% |  | K2O% |  | LOI% |  | FeO%
|  |  | Primary Analysis | Check Analysis | Primary Analysis | Check Analysis | Primary Analysis | Check Analysis | Primary Analysis | Check Analysis | Primary Analysis | Check Analysis | Primary Analysis | Check Analysis | Primary Analysis | Check Analysis | Primary Analysis | Check Analysis | Primary Analysis | Check Analysis | Primary Analysis | Check Analysis | Primary Analysis | Check Analysis | Primary Analysis | Check Analysis
1 | MBH/ECH/01 | MBCH-09/1 | 12.7957 | 10.988 | 57.3743 | 59.457 | 14.1916 | 14.016 | 1.1156 | 0.921 | 0.0996 | 0.098 | 0.0293 | 0.013 | 0.091 | 0.1 | 0.4432 | 0.52 | 2.1311 | 3.141 | 4.3947 | 3.829 | 7.07 | 6.64 | 0.36 | 0.72
2 | MBH/ECH/02 | MBCH-14/1 | 27.2961 | 24.69 | 46.3573 | 49.247 | 10.3353 | 10.394 | 3.6703 | 3.129 | 0.3859 | 0.364 | 0.1503 | 0.107 | 0.0956 | 0.114 | 1.4482 | 1.543 | 1.0386 | 1.569 | 3.4973 | 3.265 | 5.3 | 5.26 | 1.08 | 1.8
3 | MBH/ECH/03 | MBCH-16/1 | 15.1132 | 13.62 | 62.5394 | 65.201 | 11.5581 | 11.67 | 2.1913 | 1.885 | 0.2337 | 0.181 | 0.1923 | 0.123 | 0.0693 | 0.089 | 0.384 | 0.414 | 0.5501 | 0.833 | 1.8692 | 1.708 | 5.04 | 4.14 | 0.72 | 0.72
4 | MBH/ECH/04 | MBCH-21/1 | 46.8216 | 44.793 | 43.7623 | 47.312 | 1.7338 | 1.871 | 1.1003 | 1.086 | 0.1226 | 0.184 | 0.0158 | 0.021 | 0.0544 | 0.077 | 0.2817 | 0.358 | <0.01 | 0.019 | 0.0334 | 0.046 | 4.56 | 4.16 | 0.36 | 0.72
5 | MBH/ECH/05 | MBCH-30/1 | 23.6121 | 21.818 | 44.379 | 50.293 | 11.6349 | 11.899 | 4.604 | 4.066 | 0.4685 | 0.562 | 0.0682 | 0.046 | 0.1029 | 0.127 | 1.8127 | 2.182 | 1.1544 | 1.661 | 3.2817 | 2.982 | 8.65 | 4.16 | 1.407038 | 3.6
6 | MBH/ECH/06 | MBCH-32/1 | 38.5424 | 34.795 | 39.1128 | 43.153 | 6.4993 | 6.41 | 4.2168 | 3.703 | 0.4165 | 0.536 | 0.087 | 0.088 | 0.0893 | 0.099 | 1.6925 | 2 | 0.7442 | 1.043 | 0.9908 | 0.9 | 7.37 | 7.02 | 1.24081 | 3.6
7 | MBH/ECH/07 | MBCH-36/1 | 31.3383 | 26.343 | 37.3252 | 42.257 | 9.354 | 9.459 | 3.0964 | 2.525 | 0.3064 | 0.278 | 0.0675 | 0.035 | 0.0846 | 0.097 | 1.673 | 1.962 | 1.9096 | 2.686 | 2.1808 | 1.853 | 12.36 | 12.23 | 0.8909791 | 2.51
8 | MBH/ECH/08 | MBTR-02/02 | 0.7663 | 0.692 | 42.6579 | 46.489 | 23.0471 | 22.313 | 15.7527 | 13.198 | 1.3125 | 1.452 | 0.0947 | 0.078 | 0.1811 | 0.228 | 2.3584 | 2.715 | 0.2643 | 0.346 | 4.4323 | 4.091 | 8.25 | 6.53 | 1.79 | 1.8
9 | MBH/ECH/09 | MBTR-05/03 | 46.9047 | 46.262 | 10.0207 | 11.866 | 4.1731 | 4.388 | 3.2876 | 2.922 | 0.16 | 0.168 | 0.0696 | 0.045 | 0.022 | 0.041 | 1.199 | 1.482 | 0.1932 | 0.282 | 0.6195 | 0.572 | 33.07 | 31.68 | 0.864 | 1.44
10 | MBH/ECH/10 | MBTR-08/04 | 33.7381 | 31.28 | 26.6566 | 30.318 | 9.9971 | 10.149 | 7.1786 | 6.034 | 0.4275 | 0.463 | 0.1044 | 0.093 | 0.0992 | 0.14 | 1.3361 | 1.615 | 0.6988 | 0.983 | 2.7596 | 2.511 | 16.76 | 16.11 | 2.448 | 3.23
11 | MBH/ECH/11 | MBTR-10/03 | 14.8471 | 13.303 | 39.2404 | 43.064 | 12.7498 | 13.417 | 12.4731 | 10.495 | 2.7993 | 2.882 | 0.1488 | 0.125 | 0.3536 | 0.414 | 3.3835 | 4.053 | 1.7003 | 2.192 | 1.2756 | 1.113 | 10.76 | 8.7 | 2.9 | 1.97
12 | MBH/ECH/12 | MBTR-13/03 | 21.5863 | 18.921 | 38.5865 | 42.779 | 11.4066 | 11.454 | 5.8443 | 5.05 | 0.556 | 0.644 | 0.1915 | 0.111 | 0.0716 | 0.1 | 3.08 | 3.685 | 0.6355 | 0.878 | 1.9608 | 1.789 | 13.87 | 14.44 | 1.755 | 1.62

## Sheet1
Check Sample Results | [14 empty] | Diffrence in figures
S.N. | Lab No. | Sender No. | CaO | SiO2 | Al2O3 | Fe2O3 | TiO2 | MnO | P2O5 | MgO | Na2O | K2O | LOI | FeO | CaO | SiO2 | Al2O3 | Fe2O3 | TiO2 | MnO | P2O5 | MgO | Na2O | K2O | LOI | FeO
%
1 | BHD-156 | MBH/ECH/01 | 10.988 | 59.457 | 14.016 | 0.921 | 0.098 | 0.013 | 0.1 | 0.52 | 3.141 | 3.829 | 6.64 | 0.72 | -1.8077 | 2.0827 | -0.1756 | -0.1946 | -0.0016 | -0.0163 | 0.009 | 0.0768 | 1.0099 | -0.5657 | -0.43 | 0.36
2 | BHD-157 | MBH/ECH/02 | 24.69 | 49.247 | 10.394 | 3.129 | 0.364 | 0.107 | 0.114 | 1.543 | 1.569 | 3.265 | 5.26 | 1.8 | -2.6061 | 2.8897 | 0.0587 | -0.5413 | -0.0219 | -0.0433 | 0.0184 | 0.0948 | 0.5304 | -0.2323 | -0.04 | 0.72
3 | BHD-158 | MBH/ECH/03 | 13.62 | 65.201 | 11.67 | 1.885 | 0.181 | 0.123 | 0.089 | 0.414 | 0.833 | 1.708 | 4.14 | 0.72 | -1.4932 | 2.6616 | 0.1119 | -0.3063 | -0.0527 | -0.0693 | 0.0197 | 0.03 | 0.2829 | -0.1612 | -0.9 | 0
4 | BHD-159 | MBH/ECH/04 | 44.793 | 47.312 | 1.871 | 1.086 | 0.184 | 0.021 | 0.077 | 0.358 | 0.019 | 0.046 | 4.16 | 0.72 | -2.0286 | 3.5497 | 0.1372 | -0.0143 | 0.0614 | 0.0052 | 0.0226 | 0.0763 | #VALUE! | 0.0126 | -0.4 | 0.36
5 | BHD-160 | MBH/ECH/05 | 21.818 | 50.293 | 11.899 | 4.066 | 0.562 | 0.046 | 0.127 | 2.182 | 1.661 | 2.982 | 4.16 | 3.6 | -1.7941 | 5.914 | 0.2641 | -0.538 | 0.0935 | -0.0222 | 0.0241 | 0.3693 | 0.5066 | -0.2997 | -4.49 | 3.6
6 | BHD-161 | MBH/ECH/06 | 34.795 | 43.153 | 6.41 | 3.703 | 0.536 | 0.088 | 0.099 | 2 | 1.043 | 0.9 | 7.02 | 3.6 | -3.7474 | 4.0402 | -0.0893 | -0.5138 | 0.1195 | 0.001 | 0.0097 | 0.3075 | 0.2988 | -0.0908 | -0.35 | 3.6
7 | BHD-162 | MBH/ECH/07 | 26.343 | 42.257 | 9.459 | 2.525 | 0.278 | 0.035 | 0.097 | 1.962 | 2.686 | 1.853 | 12.23 | 2.51 | -4.9953 | 4.9318 | 0.105 | -0.5714 | -0.0284 | -0.0325 | 0.0124 | 0.289 | 0.7764 | -0.3278 | -0.13 | 2.51
8 | BHD-163 | MBH/ECH/08 | 0.692 | 46.489 | 22.313 | 13.198 | 1.452 | 0.078 | 0.228 | 2.715 | 0.346 | 4.091 | 6.53 | 1.8 | -0.0743 | 3.8311 | -0.7341 | -2.5547 | 0.1395 | -0.0167 | 0.0469 | 0.3566 | 0.0817 | -0.3413 | -1.72 | 1.8
9 | BHD-164 | MBH/ECH/09 | 46.262 | 11.866 | 4.388 | 2.922 | 0.168 | 0.045 | 0.041 | 1.482 | 0.282 | 0.572 | 31.68 | 1.44 | -0.6427 | 1.8453 | 0.2149 | -0.3656 | 0.008 | -0.0246 | 0.019 | 0.283 | 0.0888 | -0.0475 | -1.39 | 1.44
10 | BHD-165 | MBH/ECH/10 | 31.28 | 30.318 | 10.149 | 6.034 | 0.463 | 0.093 | 0.14 | 1.615 | 0.983 | 2.511 | 16.11 | 3.23 | -2.4581 | 3.6614 | 0.1519 | -1.1446 | 0.0355 | -0.0114 | 0.0408 | 0.2789 | 0.2842 | -0.2486 | -0.65 | 3.23
11 | BHD-166 | MBH/ECH/11 | 13.303 | 43.064 | 13.417 | 10.495 | 2.882 | 0.125 | 0.414 | 4.053 | 2.192 | 1.113 | 8.7 | 1.97 | -1.5441 | 3.8236 | 0.6672 | -1.9781 | 0.0827 | -0.0238 | 0.0604 | 0.6695 | 0.4917 | -0.1626 | -2.06 | 1.97
12 | BHD-167 | MBH/ECH/12 | 18.921 | 42.779 | 11.454 | 5.05 | 0.644 | 0.111 | 0.1 | 3.685 | 0.878 | 1.789 | 14.44 | 1.62 | -2.6653 | 4.1925 | 0.0474 | -0.7943 | 0.088 | -0.0805 | 0.0284 | 0.605 | 0.2425 | -0.1718 | 0.57 | 1.62
Lab Results
|  |  | CaO% | SiO2% | Al2O3% | Fe2O3% | TiO2% | MnO% | P2O5% | MgO% | Na2O% | K2O% | LOI% | *FeO%
10 | BHD-10 | MBCH-09/1 | 12.7957 | 57.3743 | 14.1916 | 1.1156 | 0.0996 | 0.0293 | 0.091 | 0.4432 | 2.1311 | 4.3947 | 7.07 | 0.36
15 | BHD-15 | MBCH-14/1 | 27.2961 | 46.3573 | 10.3353 | 3.6703 | 0.3859 | 0.1503 | 0.0956 | 1.4482 | 1.0386 | 3.4973 | 5.3 | 1.08
17 | BHD-17 | MBCH-16/1 | 15.1132 | 62.5394 | 11.5581 | 2.1913 | 0.2337 | 0.1923 | 0.0693 | 0.384 | 0.5501 | 1.8692 | 5.04 | 0.72
22 | BHD-22 | MBCH-21/1 | 46.8216 | 43.7623 | 1.7338 | 1.1003 | 0.1226 | 0.0158 | 0.0544 | 0.2817 | <0.01 | 0.0334 | 4.56 | 0.36
5 | BHD-51 | MBCH-30/1 | 23.6121 | 44.379 | 11.6349 | 4.604 | 0.4685 | 0.0682 | 0.1029 | 1.8127 | 1.1544 | 3.2817 | 8.65
7 | BHD-53 | MBCH-32/1 | 38.5424 | 39.1128 | 6.4993 | 4.2168 | 0.4165 | 0.087 | 0.0893 | 1.6925 | 0.7442 | 0.9908 | 7.37
11 | BHD-57 | MBCH-36/1 | 31.3383 | 37.3252 | 9.354 | 3.0964 | 0.3064 | 0.0675 | 0.0846 | 1.673 | 1.9096 | 2.1808 | 12.36
8 | BHD-68 | MBTR-02/02 | 0.7663 | 42.6579 | 23.0471 | 15.7527 | 1.3125 | 0.0947 | 0.1811 | 2.3584 | 0.2643 | 4.4323 | 8.25
25 | BHD-85 | MBTR-05/03 | 46.9047 | 10.0207 | 4.1731 | 3.2876 | 0.16 | 0.0696 | 0.022 | 1.199 | 0.1932 | 0.6195 | 33.07
42 | BHD-102 | MBTR-08/04 | 33.7381 | 26.6566 | 9.9971 | 7.1786 | 0.4275 | 0.1044 | 0.0992 | 1.3361 | 0.6988 | 2.7596 | 16.76
55 | BHD-115 | MBTR-10/03 | 14.8471 | 39.2404 | 12.7498 | 12.4731 | 2.7993 | 0.1488 | 0.3536 | 3.3835 | 1.7003 | 1.2756 | 10.76
65 | BHD-125 | MBTR-13/03 | 21.5863 | 38.5865 | 11.4066 | 5.8443 | 0.556 | 0.1915 | 0.0716 | 3.08 | 0.6355 | 1.9608 | 13.87