## Complete BRS
Statement showing primary analysis for 8 radicals of bedrock samples in Mudhan-Khatiya Block for Glauconite, District- Kachchh, Gujarat
Sr. No. | Primary Bedrock Sample No. | Easting (m) | Northing (m) | K2O % | SiO2 % | MgO % | CaO % | Na2O % | P2O5 % | Al2O3 % | Fe2O3 %
1 | MK-59 | 499994 | 2614577 | 0.6872 | 46.7574 | 4.9502 | 15.3947 | 0.1507 | 0.2156 | 7.489 | 11.3303
2 | MK-62 | 500213 | 2614637 | 3.2335 | 35.7551 | 3.4818 | 20.4256 | 0.0706 | 0.0513 | 10.7179 | 7.8749
3 | MK-63 | 500181 | 2614685 | 2.1318 | 31.2705 | 5.5083 | 21.7796 | 0.0886 | 0.0421 | 10.3624 | 9.2403
4 | MK-74 | 500695 | 2615440 | 3.4904 | 47.0392 | 5.0592 | 10.2158 | 0.3832 | 0.0524 | 13.0026 | 8.6144
5 | MK-75 | 500680 | 2615427 | 4.4247 | 65.8068 | 1.3964 | 0.6994 | 0.26 | 0.0455 | 17.0291 | 3.6739
6 | MK-76 | 500682 | 2615427 | 5.444 | 57.6083 | 1.8808 | 0.9036 | 0.1974 | 0.0573 | 20.1127 | 6.4947
7 | MK-79 | 500840 | 2615515 | 5.6469 | 53.5719 | 1.9024 | 0.4364 | 0.634 | 0.0805 | 22.5649 | 6.8424
8 | MK-182 | 495050 | 2614796 | 3.0821 | 60.6577 | 0.7948 | 0.18 | 1.0372 | 0.0749 | 19.4922 | 2.3817
9 | MK-184 | 495690 | 2615269 | 2.1527 | 51.8619 | 0.3621 | 0.185 | 0.4612 | 0.1516 | 31.2189 | 1.2182
10 | MK-210 | 495769 | 2615635 | 2.7557 | 71.6114 | 0.1238 | 6.2697 | 0.1436 | 0.2933 | 11.4825 | 1.0145
11 | MK-213 | 495235 | 2614822 | 3.1456 | 55.0349 | 0.7879 | 0.1735 | 0.6125 | 0.058 | 27.4077 | 1.1564
12 | MK-221 | 495506 | 2614606 | 5.1791 | 65.0695 | 0.1951 | 0.1442 | 0.2803 | 0.0312 | 21.587 | 1.5
13 | MK-239 | 495041 | 2614623 | 4.9688 | 57.3186 | 0.4951 | 0.1563 | 1.4099 | 0.0756 | 23.5414 | 1.1952
14 | MK-243 | 499473 | 2614812 | 4.8552 | 52.8261 | 1.8075 | 1.0159 | 0.0656 | 0.0847 | 22.8585 | 6.5934
15 | MK-247 | 499453 | 2614570 | 0.5211 | 25.2053 | 5.2662 | 4.4355 | 0.1002 | 0.7973 | 11.9204 | 36.0536
16 | MK-255 | 499234 | 2614981 | 5.6252 | 53.5322 | 2.1721 | 0.7092 | 0.1743 | 0.0791 | 23.2719 | 6.449
17 | MK-261 | 499479 | 2615367 | 3.002 | 51.9204 | 1.2608 | 1.8397 | 0.0512 | 0.4479 | 21.1403 | 9.264
18 | MK-289 | 499467 | 2616263 | 0.5162 | 26.5911 | 6.8676 | 27.5508 | 0.033 | 0.2287 | 2.74 | 7.6315
19 | MK-294 | 498200 | 2615375 | 4.5936 | 57.3703 | 2.393 | 0.805 | 0.529 | 0.0698 | 19.4368 | 8.1992
20 | MK-295 | 498192 | 2615438 | 2.3661 | 41.0926 | 7.4989 | 1.0752 | 0.4582 | 0.0645 | 19.9822 | 17.027
21 | MK-321 | 498703 | 2615399 | 2.4024 | 40.0695 | 3.1781 | 15.817 | 0.0409 | 0.0468 | 12.7719 | 10.3372
22 | MK-328 | 498878 | 2615672 | 4.5221 | 52.6303 | 3.8811 | 1.8059 | 0.0374 | 0.0985 | 19.6282 | 9.4551
23 | MK-336 | 498574 | 2615198 | 4.0069 | 55.2417 | 1.9845 | 0.7964 | 0.0646 | 0.094 | 22.8579 | 6.9843
24 | MK-337 | 498667 | 2615147 | 4.1179 | 53.0501 | 1.9532 | 0.7865 | 0.0788 | 0.0789 | 23.9641 | 7.5493
25 | MK-339 | 498752 | 2615256 | 4.84 | 57.077 | 2.2322 | 0.8815 | 0.1212 | 0.07 | 20.3245 | 7.9496
26 | MK-344 | 498802 | 2614993 | 2.5466 | 33.6233 | 7.1476 | 15.8105 | 0.0369 | 0.0622 | 12.2818 | 13.2324
27 | MK-349 | 498667 | 2614801 | 3.3431 | 44.659 | 3.814 | 0.7007 | 0.0965 | 0.0633 | 16.0531 | 23.0464
28 | MK-353 | 498327 | 2614624 | 2.9979 | 48.6126 | 6.3007 | 0.268 | 0.0943 | 0.0715 | 15.2145 | 18.8001
29 | MK-402 | 497618 | 2615640 | 4.4934 | 55.1625 | 5.9129 | 0.5774 | 0.2426 | 0.0561 | 17.4572 | 8.5891
30 | MK-442 | 499620 | 2615062 | 5.3851 | 54.7493 | 3.0922 | 0.8642 | 0.3862 | 0.0608 | 18.4077 | 7.6964
31 | MK-444 | 499590 | 2614741 | 2.9575 | 53.8687 | 1.9832 | 0.9081 | 0.0308 | 0.0746 | 22.1732 | 9.6916
32 | MK-447 | 500022 | 2614756 | 0.9565 | 32.8549 | 6.321 | 13.0732 | 0.0359 | 0.157 | 11.7898 | 17.9156
33 | MK-473 | 501715 | 2614887 | 1.9559 | 35.7974 | 5.2589 | 18.4191 | 0.0896 | 0.0495 | 10.7433 | 11.1645
34 | MK-504 | 501928 | 2616367 | 5.121 | 50.1264 | 3.2189 | 2.2043 | 0.2829 | 0.0675 | 20.9283 | 9.1117
35 | MK-510 | 502139 | 2616846 | 3.0711 | 33.4068 | 4.8013 | 18.5456 | 0.0738 | 0.0589 | 12.8569 | 9.3695
36 | MK-514 | 501738 | 2616740 | 2.8516 | 51.7559 | 4.0891 | 4.8035 | 0.126 | 0.1616 | 12.4998 | 13.4406
37 | MK-527 | 500534 | 2615567 | 0.4851 | 40.1383 | 4.8677 | 23.6197 | 0.0306 | 0.036 | 4.3227 | 7.357
38 | MK-619 | 490626 | 2628463 | 1.4945 | 62.1645 | 0.9585 | 16.4077 | 0.1056 | 0.1061 | 4.0097 | 4.1511
39 | MK-647 | 498458 | 2614584 | 3.137 | 47.1584 | 3.8592 | 0.3177 | 0.0614 | 0.0776 | 19.6307 | 16.3043
40 | MK-659 | 498093 | 2615002 | 5.4659 | 59.4743 | 1.5839 | 0.3463 | 0.6117 | 0.0702 | 19.7841 | 4.9335
41 | MK-665 | 498330 | 2615439 | 3.3419 | 52.0038 | 5.3665 | 0.7885 | 1.1699 | 0.0831 | 16.5886 | 9.0839
42 | MK-676 | 498954 | 2616034 | 0.3912 | 22.6087 | 4.6869 | 8.8155 | 0.113 | 1.0961 | 9.983 | 33.8487
43 | MK-678 | 499057 | 2616147 | 0.7317 | 33.6651 | 4.2003 | 14.5596 | 0.0395 | 0.4088 | 8.8656 | 20.4692
44 | MK-770 | 499520 | 2615283 | 4.1154 | 50.4723 | 3.2671 | 1.2477 | 0.0633 | 0.274 | 19.9996 | 10.8224
45 | MK-773 | 499092 | 2615108 | 4.8843 | 54.9672 | 2.5009 | 0.3571 | 0.2794 | 0.0428 | 22.1173 | 8.3456
46 | MK-777 | 499256 | 2614863 | 3.777 | 55.7098 | 1.9079 | 0.8767 | 0.0633 | 0.1691 | 21.795 | 7.1333
47 | MK-782 | 499391 | 2615294 | 3.4572 | 52.4861 | 1.7577 | 1.2019 | 0.0432 | 0.2364 | 21.1726 | 9.1439
48 | MK-785 | 499063 | 2615417 | 6.3459 | 50.9939 | 4.3003 | 1.7354 | 0.0639 | 0.0821 | 16.8402 | 11.2235
49 | MK-829 | 496362 | 2619312 | 2.9618 | 52.8547 | 2.5314 | 0.7493 | 0.0926 | 0.1348 | 20.6528 | 10.4261
50 | MK-839 | 495775 | 2619903 | 3.3628 | 50.0907 | 1.9554 | 0.2482 | 0.3451 | 0.0976 | 25.0893 | 7.1437
51 | MK-840 | 495775 | 2619905 | 2.0881 | 54.7136 | 1.6633 | 0.7809 | 0.1181 | 0.9138 | 13.3961 | 19.9456
52 | MK-876 | 498006 | 2618257 | 4.9037 | 57.7806 | 2.3294 | 0.7049 | 0.1178 | 0.0985 | 19.2806 | 8.6755
53 | MK-877 | 498015 | 2618135 | 4.5695 | 56.8319 | 2.2559 | 0.7592 | 0.1347 | 0.1129 | 20.0339 | 8.7416
54 | MK-885 | 499139 | 2616895 | 1.5777 | 38.5821 | 8.322 | 19.2358 | 0.182 | 0.0315 | 7.0361 | 7.9023
55 | MK-886 | 499245 | 2616854 | 0.8505 | 39.0471 | 8.3086 | 19.9279 | 0.0506 | 0.0203 | 2.4539 | 6.3008
56 | MK-894 | 499483 | 2616557 | 0.5058 | 20.117 | 9.4219 | 27.0496 | 0.0507 | 0.0526 | 1.6697 | 8.5611
57 | MK-907 | 498893 | 2619331 | 0.5335 | 30.0605 | 6.2265 | 25.681 | 0.0334 | 0.188 | 3.9757 | 12.2351
58 | MK-916 | 498621 | 2619744 | 0.6705 | 20.8268 | 9.1086 | 27.6112 | 0.0616 | 0.2247 | 2.407 | 7.2381
59 | MK-929 | 501204 | 2616320 | 4.2852 | 50.1866 | 1.4888 | 1.1478 | 0.1058 | 0.0745 | 25.1176 | 7.9704
60 | MK-930 | 501203 | 2616283 | 2.7358 | 36.5049 | 6.2462 | 17.325 | 0.1442 | 0.0416 | 11.5798 | 10.8541
61 | MK-933 | 501109 | 2616230 | 3.2635 | 40.0118 | 6.6203 | 9.3921 | 0.2074 | 0.0594 | 14.9083 | 13.2519
62 | MK-936 | 497306 | 2620877 | 1.0242 | 20.9534 | 2.1087 | 10.9025 | 0.0796 | 1.967 | 9.9354 | 35.6758
63 | MK-942 | 497136 | 2621609 | 3.5406 | 45.4006 | 2.1885 | 10.6489 | 0.0932 | 0.0692 | 16.4421 | 10.0102
64 | MK-944 | 496923 | 2621744 | 2.5857 | 35.5521 | 2.5378 | 16.0021 | 0.1157 | 0.0632 | 16.5865 | 10.7185
65 | MK-961 | 496017 | 2621341 | 2.8736 | 82.6314 | 0.4662 | 0.1839 | 0.1328 | 0.0531 | 7.969 | 3.2346
66 | MK-966 | 495950 | 2622560 | 0.5062 | 32.3084 | 8.0767 | 22.6045 | 0.039 | 0.0776 | 2.4558 | 7.6901
67 | MK-972 | 495678 | 2622791 | 4.7984 | 65.7229 | 0.5231 | 0.5019 | 0.1325 | 0.0646 | 21.0942 | 1.4888
68 | MK-987 | 494803 | 2622924 | 2.1952 | 34.6477 | 0.504 | 26.5561 | 0.0868 | 0.0578 | 10.0764 | 6.9192
69 | MK-993 | 494323 | 2622599 | 2.6225 | 31.504 | 6.4002 | 14.6432 | 0.097 | 0.0524 | 14.3693 | 13.9051
70 | MK-1046 | 498992 | 2615266 | 3.2839 | 33.3093 | 6.3895 | 15.7863 | 0.0366 | 0.0696 | 10.3339 | 13.4826
71 | MK-1052 | 501679 | 2616834 | 1.319 | 47.4767 | 3.5533 | 14.2948 | 0.0698 | 0.3009 | 7.5606 | 11.9829
72 | MK-1054 | 501754 | 2616736 | 3.7384 | 53.8484 | 3.136 | 1.824 | 0.5719 | 0.101 | 14.5301 | 13.0967
73 | MK-1065 | 500105 | 2620460 | 2.1792 | 48.0687 | 4.1228 | 13.8621 | 0.094 | 0.0365 | 7.243 | 9.0328
74 | MK-1080 | 499986 | 2625350 | 0.6107 | 11.7105 | 1.1123 | 18.4298 | 0.1667 | 2.0003 | 5.0756 | 42.0432
75 | MK-1082 | 500012 | 2625358 | 3.3764 | 53.1304 | 2.1502 | 1.1813 | 1.0374 | 0.085 | 19.8709 | 9.7351
76 | MK-1089 | 493893 | 2627041 | 3.9987 | 51.9003 | 1.1068 | 1.302 | 0.0995 | 0.0529 | 26.5411 | 3.6758
77 | MK-1118 | 499140 | 2624977 | 0.7894 | 19.7469 | 1.1035 | 30.4305 | 0.1377 | 0.4242 | 7.9202 | 11.5288
78 | MK-1120 | 495769 | 2620714 | 1.7399 | 31.8601 | 6.1814 | 23.3311 | 0.069 | 0.0671 | 8.5167 | 8.2934
79 | MK-1124 | 496343 | 2621104 | 2.3999 | 49.0967 | 1.8016 | 1.096 | 0.1025 | 1.1048 | 14.8455 | 21.4824
80 | MK-1128 | 496918 | 2620827 | 4.2976 | 52.3507 | 2.6882 | 0.2924 | 0.6248 | 0.0957 | 20.9935 | 10.0451
81 | MK-1136 | 497937 | 2620157 | 3.172 | 42.4745 | 1.7168 | 16.1006 | 0.1164 | 0.0734 | 13.9937 | 8.1486
82 | MK-1138 | 497011 | 2620611 | 5.0008 | 53.9639 | 2.5265 | 1.0802 | 0.5815 | 0.0845 | 19.7834 | 8.6616
83 | MK-1143 | 499174 | 2616363 | 0.7877 | 39.4117 | 6.8737 | 16.3065 | 0.0542 | 0.1392 | 5.3413 | 12.8653
84 | MK-1156 | 496741 | 2619485 | 1.7501 | 29.3451 | 5.6403 | 25.0708 | 0.052 | 0.0497 | 8.732 | 10.6256
85 | MK-1164 | 496471 | 2620443 | 2.271 | 31.9221 | 3.3194 | 28.3153 | 0.0976 | 0.0467 | 8.7652 | 5.0038
86 | MK-1167 | 496919 | 2619518 | 3.8397 | 52.7967 | 0.955 | 1.17 | 0.0962 | 0.0582 | 26.5853 | 3.6914
87 | MK-1170 | 497024 | 2619385 | 5.0566 | 58.6576 | 3.4929 | 0.6205 | 0.3569 | 0.1173 | 17.8808 | 7.2209
88 | MK-1173 | 496124 | 2620427 | 1.7665 | 63.0533 | 2.3298 | 0.7954 | 0.0703 | 0.03 | 10.9603 | 15.0653
89 | MK-1174 | 496269 | 2620399 | 2.0079 | 28.2278 | 6.0436 | 21.6318 | 0.0569 | 0.0332 | 10.4993 | 8.6809
90 | MK-1190 | 496460 | 2619233 | 2.5127 | 36.9528 | 6.4348 | 17.2034 | 0.0603 | 0.0809 | 12.5429 | 9.9809
91 | MK-1196 | 496587 | 2619767 | 3.2078 | 35.5724 | 2.1091 | 20.8021 | 0.0872 | 0.0741 | 14.3052 | 7.4257
92 | MK-1202 | 497536 | 2620710 | 2.2644 | 35.3105 | 1.9123 | 17.0233 | 0.0819 | 0.0572 | 14.1658 | 11.3791
93 | MK-1205 | 497448 | 2620766 | 2.1357 | 39.9623 | 1.9531 | 10.8345 | 0.1023 | 0.2623 | 15.2913 | 14.7187
94 | MK-1208 | 497402 | 2620647 | 4.9604 | 61.3002 | 2.0301 | 1.4228 | 0.1469 | 0.0717 | 16.8825 | 7.0382
95 | MK-1212 | 497888 | 2620268 | 2.3754 | 35.4488 | 1.8197 | 18.4511 | 0.0878 | 0.0566 | 13.5397 | 9.7277
96 | MK-1224 | 494496 | 2621104 | 5.1691 | 51.8605 | 2.4246 | 0.5858 | 0.4673 | 0.0571 | 22.832 | 8.5301
97 | MK-1227 | 494045 | 2621214 | 2.815 | 59.6192 | 0.9204 | 0.166 | 0.4766 | 0.0413 | 23.2764 | 2.2303
98 | MK-1231 | 493840 | 2621471 | 0.7606 | 45.7216 | 4.3773 | 9.0884 | 2.3692 | 0.4137 | 14.8204 | 16.1607
99 | MK-1232 | 493809 | 2621435 | 3.0046 | 48.1371 | 2.2167 | 0.7735 | 0.6673 | 0.1988 | 19.6951 | 15.2677
100 | MK-1233 | 494555 | 2621012 | 3.5289 | 49.0152 | 1.5942 | 0.9161 | 0.1205 | 0.1409 | 25.2761 | 8.1984
101 | MK-1237 | 494634 | 2620020 | 2.2707 | 79.5459 | 0.3343 | 0.2243 | 0.1147 | 0.116 | 8.9096 | 5.4847
102 | MK-1241 | 494792 | 2620309 | 4.1247 | 75.136 | 0.3243 | 0.4869 | 0.1654 | 0.0286 | 14.1592 | 1.4994
103 | MK-1254 | 494200 | 2626711 | 1.6097 | 53.9254 | 0.7516 | 0.5247 | 0.3469 | 0.1106 | 7.323 | 28.4016
104 | MK-1265 | 494562 | 2627041 | 3.3599 | 76.9361 | 0.2166 | 0.2275 | 0.1215 | 0.0626 | 11.1832 | 4.9082
105 | MK-1269 | 493885 | 2626649 | 1.8814 | 35.6051 | 5.4375 | 16.7864 | 0.7043 | 0.0332 | 9.0346 | 7.4914
106 | MK-1271 | 493670 | 2626621 | 3.7254 | 47.7321 | 1.0124 | 12.6562 | 0.1096 | 0.0568 | 17.4671 | 3.9855
107 | MK-1282 | 492319 | 2627623 | 1.2934 | 50.0448 | 0.6526 | 0.4675 | 0.0759 | 0.3148 | 9.6664 | 30.5249
108 | MK-1285 | 492388 | 2627705 | 1.6527 | 22.429 | 8.8521 | 18.7938 | 0.1728 | 1.8031 | 11.6094 | 8.9824
109 | MK-1288 | 493822 | 2626353 | 1.726 | 47.2686 | 1.6001 | 0.1741 | 0.2302 | 0.0914 | 12.8389 | 27.2934
110 | MK-1294 | 498650 | 2616624 | 0.4291 | 31.0051 | 3.4607 | 11.0387 | 0.0341 | 0.5986 | 8.3071 | 27.8315
111 | MK-1297 | 496861 | 2616342 | 4.8649 | 75.4979 | 0.1144 | 0.1039 | 0.2197 | 0.0332 | 14.1789 | 1.1836
112 | MK-1298 | 497323 | 2616164 | 1.4661 | 70.3526 | 0.0768 | 0.1109 | 0.0609 | 0.1313 | 4.8433 | 19.6343
113 | MK-1299 | 498110 | 2617978 | 4.3745 | 52.1016 | 2.1466 | 1.0496 | 0.0596 | 0.1242 | 21.9019 | 7.9189
114 | MK-1300 | 498273 | 2618036 | 1.3678 | 45.3593 | 3.3393 | 9.5306 | 2.0639 | 0.4823 | 15.05 | 17.5481
115 | MK-1302 | 492628 | 2619654 | 0.2402 | 61.8486 | 0.0851 | 1.411 | 0.0327 | 0.062 | 0.8649 | 29.1099
116 | MK-1304 | 495820 | 2620908 | 2.1083 | 47.8933 | 4.8902 | 15.1572 | 0.077 | 0.039 | 8.2078 | 7.2457
117 | MK-1306 | 495622 | 2620810 | 2.0807 | 39.7146 | 4.65 | 14.9678 | 0.0484 | 0.0581 | 10.0974 | 11.4164
118 | MK-1307 | 495694 | 2620827 | 1.664 | 41.1334 | 3.913 | 20.9848 | 0.0598 | 0.038 | 6.686 | 6.9366
119 | MK-1310 | 495752 | 2621403 | 3.3084 | 81.0244 | 0.2945 | 0.1828 | 0.1026 | 0.0364 | 10.3401 | 1.7569
120 | MK-1321 | 496167 | 2621910 | 1.2282 | 42.5463 | 5.3829 | 18.6377 | 0.0568 | 0.271 | 4.1034 | 8.1135
121 | MK-1326 | 495703 | 2621848 | 3.2903 | 79.6406 | 0.2959 | 0.1488 | 0.1213 | 0.062 | 10.0558 | 2.8288
122 | MK-1328 | 495753 | 2622177 | 1.3571 | 36.8613 | 1.521 | 24.3442 | 0.0556 | 0.651 | 3.8663 | 9.2339
123 | MK-1331 | 495389 | 2622043 | 3.1028 | 84.0182 | 0.2122 | 0.1584 | 0.1012 | 0.0865 | 8.1898 | 2.0498
124 | MK-1335 | 495531 | 2622403 | 0.8976 | 83.9858 | 0.1535 | 0.2854 | 0.0353 | 0.1221 | 2.2709 | 10.7984
125 | MK-1337 | 495381 | 2620357 | 0.8539 | 45.9439 | 2.9256 | 10.089 | 2.17 | 0.4968 | 15.5803 | 16.5673
126 | MK-1338 | 492931 | 2615746 | 0.3841 | 76.7671 | 0.1987 | 0.2619 | 0.0837 | 0.6403 | 2.7702 | 14.897
127 | MK-1339 | 494212 | 2616539 | 1.2461 | 66.3287 | 0.3124 | 0.333 | 0.1045 | 0.2541 | 6.8951 | 19.507
128 | MK-1340 | 495219 | 2617423 | 2.0251 | 78.5348 | 0.1826 | 0.6871 | 0.1097 | 0.8196 | 5.6327 | 8.8983
129 | MK-1341 | 495235 | 2617368 | 3.6589 | 59.9171 | 0.3104 | 0.1915 | 0.4851 | 0.0862 | 23.6846 | 2.0521
130 | MK-1342 | 494323 | 2616712 | 2.3406 | 50.4531 | 0.5276 | 0.2604 | 0.5664 | 0.1198 | 27.7817 | 2.2199
131 | MK-1344 | 495592 | 2618766 | 1.6598 | 60.9941 | 0.1834 | 1.7 | 0.0778 | 1.4248 | 4.2518 | 24.3954
132 | MK-1345 | 495980 | 2619644 | 1.494 | 34.0488 | 2.0916 | 3.323 | 0.2495 | 2.1449 | 12.3883 | 33.2727
133 | MK-1347 | 495776 | 2619902 | 3.372 | 50.25 | 1.5467 | 0.2127 | 0.2058 | 0.1226 | 25.1857 | 8.0213
134 | MK-1348 | 494427 | 2616389 | 0.2114 | 55.3999 | 0.1542 | 0.3645 | 0.0149 | 0.6265 | 4.3893 | 33.2663
135 | MK-1350 | 496583 | 2614634 | 0.7887 | 77.0703 | 0.1392 | 0.1063 | 0.0425 | 0.0478 | 10.2597 | 6.5587
136 | MK-1351 | 497195 | 2615008 | 1.8975 | 77.706 | 0.2867 | 0.2198 | 0.0629 | 0.0999 | 7.5685 | 9.2213
137 | MK-1353 | 496573 | 2615138 | 1.4733 | 87.5468 | 0.1041 | 0.0702 | 0.06 | 0.0552 | 5.0995 | 3.7615
138 | MK-1354 | 496228 | 2615962 | 1.5409 | 88.4479 | 0.0681 | 0.0609 | 0.0603 | 0.0568 | 4.4435 | 3.7441
139 | MK-1355 | 496680 | 2615820 | 2.3038 | 79.0242 | 0.253 | 0.4753 | 0.2503 | 0.712 | 6.8171 | 6.106
140 | MK-1356 | 496320 | 2614820 | 2.6315 | 81.0747 | 0.0853 | 0.2698 | 0.0972 | 1.1281 | 10.7781 | 0.666
141 | MK-1359 | 496491 | 2616057 | 2.0537 | 81.1269 | 0.1329 | 0.1014 | 0.0898 | 0.121 | 10.2503 | 3.246
142 | MK-1360 | 496764 | 2616254 | 1.6058 | 85.7238 | 0.1361 | 0.1071 | 0.0873 | 0.1168 | 7.2412 | 2.3145
143 | MK-1362 | 497787 | 2616202 | 1.8755 | 84.0937 | 0.1263 | 0.2213 | 0.0686 | 0.4236 | 4.9973 | 6.1851
144 | MK-1363 | 498334 | 2616482 | 3.1753 | 83.3038 | 0.0456 | 0.0465 | 0.1542 | 0.038 | 8.7347 | 1.0831
145 | MK-1364 | 498521 | 2616587 | 1.7296 | 60.6908 | 0.0777 | 1.4964 | 0.0826 | 0.9862 | 3.7284 | 26.7749
146 | MK-1366 | 498050 | 2616362 | 2.8591 | 85.3933 | 0.0587 | 0.097 | 0.0878 | 0.0751 | 7.9543 | 1.3806
147 | MK-1367 | 496379 | 2616727 | 1.5929 | 75.8209 | 0.0806 | 0.6857 | 0.0817 | 1.7178 | 5.5873 | 10.0908
148 | MK-1368 | 500611 | 2616725 | 0.7645 | 44.9115 | 4.1288 | 10.5542 | 1.9946 | 0.4025 | 15.9079 | 16.6491
149 | MK-1369 | 500922 | 2617488 | 1.8605 | 76.9928 | 1.9704 | 0.4803 | 0.0335 | 0.0676 | 6.6365 | 7.639
150 | MK-1370 | 500164 | 2617566 | 0.8511 | 44.8043 | 4.1612 | 9.9054 | 1.9655 | 0.4401 | 15.3995 | 17.4399
151 | MK-1372 | 499841 | 2617934 | 4.5158 | 66.7869 | 1.4443 | 1.0478 | 0.1206 | 0.1001 | 12.4161 | 6.4354
152 | MK-1373 | 500050 | 2617986 | 0.8911 | 38.2205 | 3.1885 | 8.2512 | 0.0271 | 0.7169 | 9.5208 | 24.7459
153 | MK-1374 | 499823 | 2618059 | 1.0322 | 40.7348 | 3.1324 | 7.7983 | 0.0398 | 0.4942 | 9.8774 | 23.6254
154 | MK-1375 | 499723 | 2618732 | 0.713 | 44.3474 | 4.5075 | 10.7455 | 1.827 | 0.3759 | 15.8264 | 16.5254
155 | MK-1379 | 499807 | 2618274 | 0.245 | 20.1134 | 3.2158 | 12.3265 | 0.146 | 0.5887 | 8.8224 | 32.4609
156 | MK-1383 | 499802 | 2618231 | 3.4008 | 51.2177 | 4.5026 | 5.594 | 0.09 | 0.0754 | 12.345 | 12.5726
157 | MK-1384 | 499481 | 2615928 | 0.2052 | 64.7796 | 2.12 | 16.8374 | 0.1567 | 0.0361 | 1.4373 | 2.7667
158 | MK-1387 | 499711 | 2615794 | 0.9923 | 47.5018 | 2.8063 | 10.2775 | 2.2943 | 0.6318 | 15.5746 | 15.0913
159 | MK-1389 | 499105 | 2615942 | 0.9613 | 48.7051 | 3.9813 | 13.7424 | 0.0501 | 0.2408 | 6.4386 | 12.2757
160 | MK-1390 | 500866 | 2617702 | 2.3012 | 40.1577 | 0.9009 | 28.3479 | 0.0557 | 0.0362 | 5.5981 | 3.5705
161 | MK-1391 | 500691 | 2617611 | 0.9428 | 45.2632 | 3.077 | 9.5312 | 2.0377 | 0.4563 | 14.761 | 17.5171
162 | MK-1393 | 500854.61 | 2618728.76 | 3.3156 | 50.6647 | 4.2686 | 11.4761 | 0.2475 | 0.0607 | 10.4036 | 7.1442
163 | MK-1395 | 501799.37 | 2615945.44 | 3.7823 | 57.8922 | 2.6462 | 0.5338 | 0.1217 | 0.0888 | 15.0299 | 11.9222
164 | MK-1399 | 501208.3 | 2616683.19 | 3.3945 | 49.1697 | 1.7979 | 1.2633 | 0.0458 | 0.1037 | 21.2376 | 10.1931
165 | MK-1400 | 501810.07 | 2619654.81 | 0.9613 | 61.348 | 3.7398 | 13.2783 | 0.0458 | 0.0273 | 2.5134 | 4.7745
166 | MK-1401 | 500806.39 | 2619498.34 | 0.9992 | 26.1917 | 1.0198 | 37.3384 | 0.3592 | 0.1802 | 4.9614 | 3.825
167 | MK-1403 | 500758 | 2617262 | 4.5626 | 48.2497 | 5.7203 | 5.1018 | 0.0436 | 0.1284 | 12.9827 | 11.7107
168 | MK-1404 | 501052 | 2617262 | 2.8425 | 40.6741 | 6.1937 | 14.7933 | 0.0735 | 0.0601 | 10.6655 | 8.5861
169 | MK-1406 | 501179 | 2617229 | 2.3199 | 52.2626 | 4.446 | 10.7231 | 0.6574 | 0.1289 | 8.3492 | 6.908
170 | MK-1409 | 496002 | 2620363 | 0.811 | 45.5449 | 3.9504 | 9.0502 | 2.366 | 0.343 | 14.8752 | 15.9648
171 | MK-1411 | 496013 | 2620396 | 3.0393 | 58.0029 | 1.9837 | 1.1157 | 0.0707 | 0.0702 | 14.267 | 13.209
172 | MK-1413 | 495940 | 2620630 | 2.0299 | 38.8663 | 3.1785 | 25.2419 | 0.0924 | 0.0203 | 7.1288 | 3.9682
173 | MK-1414 | 497686 | 2620850 | 1.8412 | 50.406 | 2.6705 | 14.9509 | 0.0892 | 0.2565 | 6.7739 | 8.7834
174 | MK-1421 | 498618 | 2620748 | 3.7838 | 50.9807 | 2.9144 | 5.6155 | 0.134 | 0.0763 | 17.3315 | 7.2947
175 | MK-1422 | 498732 | 2620984 | 2.0132 | 40.9036 | 4.2161 | 16.8289 | 0.1086 | 0.0548 | 8.2449 | 8.2537
176 | MK-1423 | 498825 | 2621292 | 1.0918 | 50.2141 | 5.6477 | 16.2261 | 0.0694 | 0.0302 | 2.6622 | 6.1872
177 | MK-1425 | 499258 | 2621640 | 1.3432 | 57.7598 | 4.3621 | 12.9691 | 0.0685 | 0.1129 | 3.3184 | 5.9917
178 | MK-1426 | 499323 | 2621051 | 1.3644 | 54.1198 | 4.6784 | 14.1835 | 0.0741 | 0.1264 | 3.1674 | 6.7494
179 | MK-1427 | 499269 | 2620851 | 1.5186 | 41.8197 | 4.8448 | 18.4331 | 0.0796 | 0.1182 | 4.512 | 8.102
180 | MK-1428 | 500607 | 2620168 | 2.4694 | 65.2557 | 1.7788 | 6.7024 | 0.0761 | 0.074 | 8.777 | 4.9528
181 | MK-1430 | 500123 | 2619705 | 3.1124 | 45.2899 | 5.0099 | 10.4883 | 0.1187 | 0.1181 | 12.56 | 8.5721
182 | MK-1432 | 499850 | 2619661 | 2.7776 | 45.5903 | 4.1655 | 8.2763 | 0.1052 | 0.0934 | 13.2029 | 9.5529
183 | MK-1433 | 500744 | 2624698 | 1.3713 | 52.6841 | 3.45 | 15.2156 | 0.2233 | 0.0629 | 4.6334 | 6.0381
184 | MK-1435 | 500465 | 2624433 | 1.4038 | 46.13 | 4.5795 | 17.2795 | 0.2065 | 0.1284 | 5.3818 | 5.5042
185 | MK-1438 | 499857 | 2624517 | 2.2562 | 48.4448 | 2.6387 | 15.2068 | 0.4115 | 0.0576 | 7.6679 | 7.4917
186 | MK-1439 | 499670 | 2624508 | 0.4616 | 9.6197 | 1.3653 | 38.7152 | 0.0629 | 1.2784 | 4.5406 | 11.8496
187 | MK-1440 | 499624 | 2624519 | 0.8926 | 17.1934 | 0.8542 | 37.3708 | 0.1301 | 1.4826 | 4.6075 | 8.116
188 | MK-1444 | 499368.72 | 2625354.76 | 1.0283 | 32.5865 | 0.4791 | 32.4369 | 0.2538 | 0.1264 | 4.6886 | 7.2597
189 | MK-1445 | 499408.31 | 2625045.2 | 1.2752 | 42.666 | 0.6109 | 26.5276 | 0.3652 | 0.0993 | 7.0576 | 4.6857
190 | MK-1447 | 498901 | 2624770 | 0.787 | 23.2241 | 1.699 | 23.1397 | 0.1304 | 0.8981 | 7.8999 | 20.0903
191 | MK-1448 | 499633.32 | 2624986.39 | 0.4344 | 8.4147 | 0.8671 | 44.053 | 0.0572 | 0.2609 | 3.6602 | 4.4254
192 | MK-1449 | 499741.31 | 2625128.96 | 0.7514 | 17.429 | 1.5317 | 31.2439 | 0.092 | 0.8041 | 6.4754 | 15.0135
193 | MK-1450 | 500849 | 2619125 | 3.4646 | 43.5094 | 2.6434 | 13.755 | 0.1235 | 0.0407 | 12.9375 | 8.4064
194 | MK-1452 | 501404 | 2619132 | 1.0781 | 49.3199 | 4.3259 | 14.053 | 0.074 | 0.852 | 3.1951 | 11.2791
195 | MK-1454 | 501478 | 2618959 | 0.7347 | 45.8333 | 4.7453 | 9.9374 | 2.3333 | 0.44 | 15.5451 | 16.1217
196 | MK-1457 | 501856 | 2619069 | 4.3458 | 55.9732 | 2.4558 | 0.5056 | 0.1521 | 0.056 | 18.6802 | 9.3665
197 | MK-1459 | 502202 | 2618906 | 2.4227 | 34.3522 | 3.5255 | 19.0214 | 0.0826 | 0.0555 | 10.8098 | 9.7307
198 | MK-1468 | 494984 | 2626074 | 0.7464 | 28.4651 | 9.8363 | 23.196 | 0.0454 | 0.0997 | 2.222 | 6.5371
199 | MK-1469 | 495972.24 | 2625448.72 | 2.84 | 41.3146 | 1.0114 | 16.2659 | 0.0927 | 0.0619 | 13.5696 | 6.9564
200 | MK-1472 | 495757.54 | 2625547.98 | 1.2059 | 56.0662 | 0.366 | 17.7209 | 0.0429 | 0.0401 | 3.4008 | 9.43
201 | MK-1474 | 494244.89 | 2625155.99 | 1.3868 | 60.5914 | 2.7597 | 9.1512 | 0.0405 | 0.0744 | 3.7621 | 10.6177
202 | MK-1475 | 494284.57 | 2625764.52 | 1.9583 | 84.2441 | 0.1708 | 0.3311 | 0.0703 | 0.0585 | 6.6618 | 3.8644
203 | MK-1476 | 495976 | 2626109 | 1.8886 | 64.3675 | 0.3312 | 2.838 | 0.0434 | 0.067 | 5.3553 | 20.8022
204 | MK-1480 | 495376 | 2623135 | 1.5532 | 40.9843 | 2.2113 | 21.1974 | 0.0386 | 0.0437 | 4.3573 | 11.357
205 | MK-1481 | 495681 | 2623129 | 3.1187 | 45.6223 | 3.2803 | 9.1566 | 0.1061 | 0.0917 | 15.0402 | 9.5956
206 | MK-1483 | 495682 | 2623487 | 0.8031 | 32.1522 | 8.7735 | 22.2854 | 0.0454 | 0.1884 | 2.1025 | 6.3658
207 | MK-1484 | 495516 | 2623367 | 0.9279 | 39.8989 | 0.4201 | 21.6475 | 0.0379 | 0.2682 | 2.7004 | 9.8765
208 | MK-1487 | 494820 | 2623189 | 3.4513 | 70.1956 | 0.2185 | 0.5548 | 0.1517 | 0.2498 | 11.2756 | 7.7514
209 | MK-1488 | 495087 | 2623366 | 0.9518 | 52.2192 | 0.3405 | 20.2215 | 0.0373 | 0.3247 | 2.4966 | 9.1519
210 | MK-1491 | 499909 | 2620825 | 1.8023 | 38.5999 | 4.5543 | 20.1238 | 0.3802 | 0.0385 | 5.2165 | 7.9255
211 | MK-1492 | 500257 | 2621239 | 2.7844 | 47.3987 | 1.2067 | 14.0805 | 0.6006 | 0.0811 | 14.2903 | 5.8957
212 | MK-1493 | 500800 | 2621099 | 1.4687 | 43.2373 | 5.9058 | 17.3948 | 0.0726 | 0.028 | 4.1861 | 6.5601
213 | MK-1494 | 500437 | 2623202 | 1.7566 | 54.2347 | 0.4809 | 16.6845 | 0.2775 | 0.0456 | 5.7935 | 7.3996
214 | MK-1496 | 500705 | 2623295 | 1.2944 | 46.9729 | 3.3591 | 17.5063 | 0.1896 | 0.0767 | 5.0788 | 6.879
215 | MK-1497 | 501360 | 2623349 | 2.7284 | 50.9301 | 0.4961 | 17.0499 | 0.6117 | 0.125 | 11.8346 | 3.4776
216 | MK-1498 | 500812 | 2622230 | 1.8243 | 33.1082 | 7.2558 | 22.6495 | 0.4835 | 0.2017 | 7.1744 | 2.7614
217 | MK-1499 | 501385 | 2622629 | 2.8654 | 55.6527 | 0.5088 | 13.1152 | 0.8569 | 0.1611 | 12.6641 | 1.9463
218 | MK-1501 | 496310 | 2620868 | 2.2938 | 58.2101 | 0.3248 | 16.1866 | 0.0843 | 0.035 | 6.241 | 4.3049
219 | MK-1507 | 494490 | 2623943 | 2.5853 | 66.5957 | 0.194 | 12.2192 | 0.078 | 0.0418 | 6.7374 | 2.1601
220 | MK-1508 | 494815 | 2623949 | 1.4262 | 82.3448 | 0.4834 | 0.3927 | 0.0425 | 0.0439 | 6.2893 | 5.5046
221 | MK-1509 | 494841 | 2624709 | 0.934 | 53.2238 | 3.5155 | 15.0358 | 0.0493 | 0.0186 | 2.5935 | 8.5855
222 | MK-1510 | 495095 | 2624723 | 1.5223 | 44.4804 | 4.8012 | 17.4326 | 0.0742 | 0.0988 | 4.7175 | 6.5098
223 | MK-1511 | 494935 | 2627048 | 1.7246 | 56.1781 | 1.9439 | 14.0494 | 0.1806 | 0.0726 | 6.4684 | 6.5037
224 | MK-1513 | 495705 | 2627191 | 3.4067 | 43.0372 | 0.2728 | 0.2814 | 0.0991 | 0.0371 | 13.8006 | 29.6526
225 | MK-1514 | 496087 | 2627198 | 0.0838 | 96.6561 | 0.0642 | 0.1195 | 0.0147 | 0.0233 | 0.8474 | 1.3811
226 | MK-1515 | 496393 | 2627720 | 1.9468 | 67.7851 | 1.2463 | 12.6379 | 0.0703 | 0.1372 | 3.1684 | 3.5245
227 | MK-1516 | 498155 | 2626702 | 1.2574 | 47.3769 | 5.7185 | 16.2209 | 0.2622 | 0.181 | 4.3759 | 6.2367
228 | MK-1517 | 498135 | 2626724 | 2.8771 | 49.295 | 2.8654 | 1.7157 | 0.4299 | 0.1635 | 18.4029 | 13.7081
229 | MK-1519 | 496723 | 2627469 | 0.2169 | 69.0286 | 0.3288 | 0.7118 | 0.0542 | 0.1934 | 1.5147 | 22.7016
230 | MK-1521 | 497032 | 2627101 | 0.2429 | 74.2878 | 0.1675 | 0.2876 | 0.0306 | 0.1357 | 4.6482 | 15.8437
231 | MK-1523 | 497347 | 2627309 | 0.2936 | 54.705 | 0.383 | 0.7369 | 0.01 | 0.1702 | 1.3106 | 38.5241
232 | MK-1529 | 498353 | 2626715 | 2.0854 | 37.444 | 3.0169 | 22.8086 | 0.3233 | 0.1187 | 7.6159 | 7.5853
233 | MK-1530 | 489623 | 2627947 | 1.8793 | 54.8249 | 1.1078 | 18.9199 | 0.0888 | 0.042 | 4.4592 | 4.5896
234 | MK-1532 | 489954 | 2628455 | 1.5475 | 37.0913 | 4.4197 | 18.324 | 0.0804 | 0.0874 | 7.3798 | 9.3193
235 | MK-1535 | 490071 | 2628780 | 0.5672 | 38.7792 | 7.3545 | 20.1298 | 0.037 | 0.0556 | 1.5066 | 7.5543
236 | MK-1536 | 490005 | 2628653 | 1.5046 | 36.9028 | 2.5507 | 21.3584 | 0.1108 | 0.5593 | 4.5834 | 14.1095
237 | MK-1542 | 490712 | 2628218 | 2.576 | 84.7063 | 0.2611 | 0.1444 | 0.1528 | 0.1552 | 6.7658 | 2.4187
238 | MK-1543 | 490147 | 2626538 | 0.6531 | 92.779 | 0.2113 | 0.0773 | 0.0497 | 0.0552 | 2.6293 | 2.1862
239 | MK-1545 | 490726 | 2626816 | 0.1409 | 94.0971 | 0.14 | 0.0586 | 0.0261 | 0.0312 | 1.7802 | 2.5349
240 | MK-1546 | 491436 | 2627047 | 0.0714 | 97.3703 | 0.0686 | 0.0352 | 0.01 | 0.0172 | 0.8862 | 0.7553
241 | MK-1547 | 492012 | 2627273 | 0.234 | 88.2858 | 0.2574 | 0.2138 | 0.0471 | 0.1099 | 3.9999 | 4.2513
242 | MK-1549 | 491679 | 2627445 | 3.5464 | 78.3027 | 0.1419 | 0.2411 | 0.1129 | 0.1112 | 8.6657 | 5.5783
243 | MK-1550 | 491637 | 2627753 | 1.4412 | 68.1903 | 2.3174 | 10.7708 | 0.0652 | 0.029 | 2.9066 | 4.4384
244 | MK-1551 | 492112 | 2628031 | 2.2172 | 46.2378 | 5.0361 | 15.4949 | 0.0959 | 0.0338 | 6.6612 | 5.5888
245 | MK-1553 | 489809 | 2626715 | 0.079 | 93.7835 | 0.1065 | 0.0983 | 0.0198 | 0.0421 | 1.2635 | 3.2595
246 | MK-1556 | 500469 | 2618696 | 0.8247 | 65.0985 | 1.3885 | 14.3939 | 0.0301 | 0.3572 | 1.5944 | 5.7795
247 | MK-1558 | 500298 | 2618760 | 0.7055 | 59.1515 | 4.2138 | 12.6711 | 0.0428 | 0.2652 | 1.4753 | 8.8776
248 | MK-1559 | 500257 | 2619176 | 0.8124 | 58.2287 | 4.015 | 14.3929 | 0.0423 | 0.0496 | 1.5279 | 6.0491
249 | MK-1576 | 498591 | 2623520 | 1.9831 | 69.1345 | 0.3041 | 10.4901 | 0.3338 | 0.0625 | 6.2974 | 3.1732
250 | MK-1579 | 498534 | 2623127 | 1.9364 | 47.7035 | 2.7239 | 15.9174 | 0.324 | 0.0341 | 6.6943 | 7.6125
251 | MKC-01 | 497011 | 2620611 | 3.7686 | 52.4011 | 2.2634 | 6.6342 | 0.108 | 0.082 | 15.5852 | 8.1822
252 | MKC-02 | 497011 | 2620611 | 3.4114 | 47.361 | 3.2831 | 5.4355 | 1.5386 | 0.5816 | 14.4594 | 8.5691
253 | MKC-03 | 497011 | 2620611 | 3.8844 | 48.6136 | 1.7995 | 0.7236 | 4.2022 | 0.1053 | 16.8365 | 9.1305