## Complete Pit
Statement showing primary analysis for 8 radicals of pit samples in Mudhan-Khatiya Block for Glauconite, District- Kachchh, Gujarat
Sr. No. | Pit No. | Primary Pit Sample No. | From (m) | To (m) | Thick- ness (m) | Easting (m) | Northing (m) | K2O % | SiO2 % | MgO % | CaO % | Na2O % | P2O5 % | Al2O3 % | Fe2O3 %
1 | P-01 | MP/01/01 | 0.81 | 2.2 | 1.39 | 490211 | 2627777 | 2.5194 | 48.7125 | 1.4718 | 2.922 | 0.1472 | 0.1142 | 24.7107 | 8.5344
2 | P-02 | MP/02/01 | 0.27 | 1.25 | 0.98 | 491874 | 2627964 | 1.8706 | 56.2577 | 3.5971 | 12.9146 | 0.0905 | 0.0513 | 5.0931 | 5.1707
3 |  | MP/02/02 | 1.25 | 2.1 | 0.85 | 491874 | 2627964 | 2.8016 | 79.1234 | 0.5754 | 0.3757 | 0.1609 | 0.0535 | 9.0093 | 2.7511
4 | P-03 | MP/03/01 | 1 | 2 | 1 | 494113 | 2628053 | 1.5128 | 76.3285 | 1.2366 | 0.3193 | 0.0634 | 0.1716 | 7.6201 | 8.8189
5 | P-04 | MP/04/01 | 0.24 | 1 | 0.76 | 494899 | 2627711 | 2.0526 | 58.6569 | 1.0845 | 5.3853 | 0.1255 | 1.1539 | 9.4424 | 12.1746
6 |  | MP/04/02 | 1 | 2 | 1 | 494899 | 2627711 | 2.2948 | 64.8711 | 1.783 | 7.6136 | 0.1313 | 0.0405 | 7.5707 | 4.8887
7 | P-06 | MP/06/01 | 1.19 | 2 | 0.81 | 495291 | 2624959 | 3.4424 | 55.4575 | 1.6447 | 3.8519 | 0.4314 | 1.2282 | 15.0364 | 9.7456
8 | P-07 | MP/07/01 | 0.7 | 1.85 | 1.15 | 495661 | 2622877 | 3.9074 | 54.9226 | 1.7918 | 0.3212 | 0.0956 | 0.1434 | 20.6389 | 10.3762
9 |  | MP/07/02 | 1.85 | 3 | 1.15 | 495661 | 2622877 | 3.7019 | 56.7005 | 1.5132 | 0.3023 | 0.1084 | 0.1011 | 20.3527 | 8.9586
10 | P-08 | MP/08/01 | 0.2 | 1.1 | 0.9 | 495720 | 2621955 | 3.9031 | 63.7679 | 0.5806 | 0.1234 | 0.4152 | 0.0697 | 15.9057 | 8.3862
11 |  | MP/08/02 | 1.1 | 2.1 | 1 | 495720 | 2621955 | 2.6253 | 52.1082 | 1.6719 | 0.6021 | 0.5662 | 0.066 | 24.7654 | 6.9316
12 |  | MP/08/03 | 2.1 | 3.1 | 1 | 495720 | 2621955 | 2.649 | 53.0659 | 0.9966 | 0.2173 | 0.5093 | 0.1187 | 22.3753 | 8.6838
13 | P-09 | MP/09/01 | 1 | 2 | 1 | 495653 | 2621513 | 2.9605 | 85.3434 | 0.0952 | 0.0538 | 0.1282 | 0.0282 | 7.9161 | 1.4307
14 | P-10 | MP/10/01 | 0.5 | 1 | 0.5 | 496003 | 2620820 | 3.7813 | 67.1005 | 0.5963 | 0.1986 | 0.3707 | 0.055 | 16.3694 | 4.2841
15 | P-11 | MP/11/01 | 0 | 1 | 1 | 496574 | 2620922 | 3.2811 | 52.3719 | 0.6651 | 0.2023 | 5.2567 | 0.0505 | 23.9059 | 1.5964
16 |  | MP/11/02 | 1 | 2 | 1 | 496574 | 2620922 | 0.8907 | 90.5886 | 0.1226 | 0.0463 | 0.0766 | 0.024 | 4.0242 | 2.6507
17 | P-12 | MP/12/01 | 0.1 | 1 | 0.9 | 493942 | 2620814 | 4.6717 | 57.4352 | 0.7673 | 0.8317 | 5.2228 | 0.1101 | 16.6658 | 2.8546
18 |  | MP/12/02 | 1 | 2 | 1 | 493942 | 2620814 | 5.2079 | 55.7485 | 1.1783 | 0.8924 | 0.7948 | 0.0912 | 21.3225 | 5.272
19 | P-13 | MP/13/01 | 0.75 | 2 | 1.25 | 496435 | 2619859 | 1.1684 | 53.1084 | 3.4499 | 16.7247 | 0.0603 | 0.0516 | 6.0083 | 5.6756
20 | P-14 | MP/14/01 | 0 | 0.3 | 0.3 | 496809 | 2619547 | 2.2123 | 37.264 | 6.0675 | 16.8145 | 0.0706 | 0.0527 | 10.4091 | 10.5774
21 |  | MP/14/02 | 0.3 | 1.22 | 0.92 | 496809 | 2619547 | 4.1581 | 56.6198 | 1.8159 | 0.7783 | 0.392 | 0.1483 | 20.9674 | 6.6892
22 |  | MP/14/03 | 1.22 | 1.89 | 0.67 | 496809 | 2619547 | 4.0742 | 54.4497 | 1.4671 | 0.4314 | 0.4257 | 0.2164 | 21.9614 | 8.4057
23 |  | MP/14/04 | 1.89 | 2.18 | 0.29 | 496809 | 2619547 | 4.3821 | 56.6915 | 1.9259 | 0.3734 | 0.494 | 0.1157 | 17.4952 | 10.6854
24 | P-15 | MP/15/01 | 0.88 | 1.34 | 0.46 | 497196 | 2618542 | 1.3923 | 43.527 | 7.8703 | 12.8342 | 0.1619 | 0.0373 | 6.9573 | 9.1114
25 |  | MP/15/02 | 1.34 | 2.04 | 0.7 | 497196 | 2618542 | 4.0884 | 65.1452 | 1.1014 | 0.5843 | 0.4301 | 0.0795 | 15.6576 | 5.2756
26 | P-16 | MP/16/01 | 1.15 | 2.08 | 0.93 | 498071 | 2617086 | 4.499 | 62.3674 | 1.7996 | 0.4975 | 0.1621 | 0.0519 | 16.242 | 7.1757
27 | P-17 | MP/17/01 | 0.43 | 1 | 0.57 | 496737 | 2616515 | 2.9786 | 58.2701 | 0.4819 | 1.9927 | 0.1883 | 0.0714 | 22.1347 | 4.6291
28 |  | MP/17/02 | 1 | 2 | 1 | 496737 | 2616515 | 3.0977 | 78.7547 | 0.3044 | 2.3595 | 0.2327 | 0.0347 | 9.5655 | 1.2722
29 | P-18 | MP/18/01 | 0 | 1 | 1 | 497600 | 2615690 | 4.7779 | 63.7239 | 1.1336 | 0.2135 | 0.3753 | 0.0879 | 16.0596 | 6.207
30 |  | MP/18/02 | 1 | 2 | 1 | 497600 | 2615690 | 3.5612 | 57.6612 | 1.3277 | 0.2715 | 0.2333 | 0.0819 | 21.456 | 6.883
31 | P-19 | MP/19/01 | 0.2 | 1.1 | 0.9 | 498540 | 2615269 | 3.3666 | 52.3729 | 1.5355 | 0.7427 | 0.393 | 0.1781 | 22.8682 | 9.0515
32 |  | MP/19/02 | 1.1 | 2 | 0.9 | 498540 | 2615269 | 3.7804 | 52.0595 | 3.1116 | 0.6698 | 0.4844 | 0.1015 | 20.2921 | 10.9315
33 | P-20 | MP/20/01 | 0 | 1 | 1 | 498291 | 2614893 | 3.4978 | 54.41 | 1.7584 | 0.296 | 0.0729 | 0.084 | 21.7159 | 8.6003
34 |  | MP/20/02 | 1 | 2 | 1 | 498291 | 2614893 | 2.9188 | 53.5566 | 1.0432 | 0.1091 | 0.1083 | 0.1435 | 19.2 | 12.0921
35 |  | MP/20/03 | 2 | 3 | 1 | 498291 | 2614893 | 2.9075 | 50.6165 | 2.4415 | 0.3254 | 0.1053 | 0.1692 | 21.0475 | 12.3627
36 | P-21 | MP/21/01 | 0.18 | 0.58 | 0.4 | 499492 | 2615021 | 1.8207 | 85.8273 | 0.858 | 1.3661 | 0.0591 | 0.0326 | 4.6165 | 2.4264
37 |  | MP/21/02 | 0.83 | 2 | 1.17 | 499492 | 2615021 | 4.69 | 62.8348 | 2.8352 | 0.6231 | 0.189 | 0.0454 | 14.8883 | 5.6841
38 | P-22 | MP/22/01 | 0 | 1 | 1 | 499329 | 2615473 | 2.7565 | 53.962 | 1.7022 | 1.1725 | 0.0277 | 0.0925 | 21.0591 | 9.8441
39 |  | MP/22/02 | 1 | 2 | 1 | 499329 | 2615473 | 2.8203 | 54.5517 | 1.784 | 0.9372 | 0.0383 | 0.063 | 21.3022 | 8.5373
40 | P-23 | MP/23/01 | 0.2 | 0.71 | 0.51 | 500618 | 2615598 | 2.6912 | 75.5269 | 1.4428 | 6.7676 | 0.0638 | 0.0623 | 4.8476 | 2.6165
41 |  | MP/23/02 | 0.71 | 2 | 1.29 | 500618 | 2615598 | 1.6332 | 69.4767 | 3.5156 | 8.6673 | 0.0517 | 0.0417 | 3.7021 | 3.8677
42 | P-25 | MP/25/01 | 0 | 1 | 1 | 502113 | 2616452 | 3.9469 | 50.544 | 1.8145 | 0.5349 | 0.4363 | 0.0972 | 24.7334 | 7.9661
43 |  | MP/25/02 | 1 | 2 | 1 | 502113 | 2616452 | 4.2027 | 51.0505 | 1.909 | 0.4768 | 0.5938 | 0.0657 | 24.255 | 7.4738
44 | P-26 | MP/26/01 | 0.18 | 1.15 | 0.97 | 500788 | 2618392 | 1.6345 | 40.0714 | 1.5395 | 5.8183 | 0.0911 | 1.9512 | 12.2337 | 26.8217
45 | P-27 | MP/27/01 | 0.9 | 2 | 1.1 | 501145 | 2619897 | 4.2292 | 72.9656 | 0.1908 | 0.0842 | 0.1266 | 0.0504 | 14.1676 | 4.0966
46 | P-28 | MP/28/01 | 0.4 | 1 | 0.6 | 500119 | 2619605 | 2.7277 | 51.9958 | 1.8666 | 0.3403 | 0.3793 | 0.0657 | 24.743 | 7.0744
47 |  | MP/28/02 | 1 | 2 | 1 | 500119 | 2619605 | 3.1711 | 54.2628 | 2.0509 | 0.1905 | 0.3718 | 0.0837 | 22.0584 | 8.1594
48 |  | MP/28/03 | 2 | 3 | 1 | 500119 | 2619605 | 2.8695 | 50.765 | 2.0574 | 0.4656 | 0.4032 | 0.0951 | 23.1551 | 9.5224
49 | P-29 | MP/29/01 | 0.05 | 1 | 0.95 | 494991 | 2619984 | 2.4318 | 76.3625 | 0.2301 | 0.099 | 0.6902 | 0.0969 | 9.0022 | 3.3521
50 |  | MP/29/02 | 1 | 2 | 1 | 494991 | 2619984 | 2.3603 | 72.4328 | 0.2489 | 0.185 | 0.6983 | 0.147 | 8.3106 | 7.2681
51 | P-30 | MP/30/01 | 1.8 | 2.8 | 1 | 495348 | 2614892 | 2.6123 | 50.9586 | 0.4067 | 2.8595 | 0.2357 | 0.4665 | 17.8373 | 11.29
52 | P-31 | MP/31/01 | 1.1 | 2.05 | 0.95 | 495185 | 2617283 | 2.0836 | 75.9725 | 0.1457 | 0.2244 | 0.0964 | 0.057 | 8.0248 | 9.2795