## BH
Primary analysis of Borehole Samples for 8 radicals-K2O, SiO2, MgO%, CaO%, Na2O%, P2O5%, Al2O3%, Fe2O3% in Mudhan-Khatiya G-4 Block for Glauconitic Sandstone, District-Kachhch,Gujarat
Sr No | BH No. | BH Sample No. | From (m) | To (m) | Thickness (m) | K2O% | SiO2% | MgO% | CaO% | Na2O% | P2O5% | Al2O3% | Fe2O3%
1 | MBMK-01 | MBMK-01/01 | 1 | 2 | 1 | 3.9248 | 74.9598 | 0.7136 | 0.4352 | 0.4757 | 0.04 | 11.5635 | 3.7462
2 |  | MBMK-01/02 | 2 | 3 | 1 | 4.7968 | 59.5904 | 2.6281 | 0.4658 | 0.6173 | 0.0916 | 17.1305 | 8.0652
3 |  | MBMK-01/03 | 3 | 4 | 1 | 4.7021 | 52.7792 | 3.6767 | 0.8863 | 0.5999 | 0.4942 | 18.6334 | 10.4181
4 |  | MBMK-01/04 | 4 | 5 | 1 | 3.9891 | 47.9389 | 3.5846 | 1.1985 | 0.7837 | 0.5724 | 19.2811 | 12.9363
5 |  | MBMK-01/05 | 5 | 6 | 1 | 4.2685 | 51.5921 | 3.5405 | 0.4929 | 0.6437 | 0.0469 | 20.0375 | 10.6357
6 |  | MBMK-01/06 | 6 | 7 | 1 | 4.7533 | 58.6257 | 3.1376 | 1.1759 | 0.7599 | 0.0636 | 15.5831 | 7.5373
7 |  | MBMK-01/07 | 7 | 7.5 | 0.5 | 3.9675 | 65.0235 | 2.6739 | 0.6911 | 0.6601 | 0.0632 | 13.8335 | 5.7134
8 |  | MBMK-01/08 | 7.5 | 8.5 | 1 | 4.96 | 57.4879 | 2.8315 | 0.4947 | 0.621 | 0.0759 | 18.5952 | 7.7126
9 |  | MBMK-01/09 | 8.5 | 9.5 | 1 | 4.9102 | 59.6379 | 2.6976 | 0.4548 | 0.6314 | 0.0888 | 16.7822 | 7.3718
10 |  | MBMK-01/10 | 9.5 | 10.5 | 1 | 4.4467 | 59.5692 | 2.7745 | 0.4253 | 0.6327 | 0.0899 | 17.3716 | 7.3012
11 |  | MBMK-01/11 | 10.5 | 11.5 | 1 | 4.5545 | 60.9736 | 2.7636 | 0.4157 | 0.6535 | 0.0807 | 16.2386 | 7.4013
12 |  | MBMK-01/12 | 11.5 | 12.5 | 1 | 4.651 | 58.0107 | 2.7232 | 0.433 | 0.595 | 0.0772 | 18.0189 | 8.5332
13 |  | MBMK-01/13 | 12.5 | 13.5 | 1 | 4.9646 | 56.3581 | 2.7664 | 0.4807 | 0.6068 | 0.0855 | 18.528 | 8.9907
14 |  | MBMK-01/14 | 13.5 | 14.5 | 1 | 4.9786 | 53.8988 | 2.8241 | 0.4655 | 0.5768 | 0.0719 | 19.429 | 10.0729
15 |  | MBMK-01/15 | 14.5 | 15.5 | 1 | 5.1833 | 48.9327 | 3.3628 | 0.4687 | 0.5041 | 0.0776 | 21.5481 | 12.3559
16 |  | MBMK-01/16 | 15.5 | 16.5 | 1 | 3.9153 | 58.8017 | 1.6587 | 0.2332 | 0.3962 | 0.0923 | 18.3992 | 8.913
17 |  | MBMK-01/17 | 16.5 | 17.5 | 1 | 1.2458 | 90.1113 | 0.3772 | 0.1863 | 0.1743 | 0.1116 | 3.278 | 2.4822
18 |  | MBMK-01/18 | 24.5 | 25.5 | 1 | 3.0733 | 46.1128 | 3.7467 | 11.7604 | 0.3132 | 0.244 | 13.3548 | 8.8574
19 |  | MBMK-01/19 | 25.5 | 26.5 | 1 | 1.0709 | 35.0323 | 5.9519 | 24.9387 | 0.4211 | 0.3442 | 4.9351 | 8.3573
20 | MBMK-02 | MBMK-02/01 | 2 | 3 | 1 | 4.133 | 57.1528 | 2.1894 | 2.9834 | 0.3788 | 0.1063 | 17.8466 | 5.3325
21 |  | MBMK-02/02 | 3 | 4 | 1 | 3.3443 | 52.1998 | 1.4214 | 0.4875 | 0.5296 | 0.1024 | 23.1611 | 6.608
22 |  | MBMK-02/03 | 4 | 5 | 1 | 3.0108 | 50.9025 | 1.4768 | 0.2181 | 0.4474 | 0.0813 | 24.5194 | 6.6414
23 |  | MBMK-02/04 | 5 | 6 | 1 | 3.069 | 56.1285 | 1.2284 | 0.3953 | 0.3673 | 0.2339 | 19.5098 | 8.0151
24 |  | MBMK-02/05 | 6 | 7 | 1 | 3.4054 | 55.7364 | 2.1518 | 1.6053 | 0.3249 | 0.1583 | 19.1009 | 7.6957
25 |  | MBMK-02/06 | 7 | 8 | 1 | 3.5481 | 49.9499 | 2.699 | 2.8285 | 0.3119 | 0.1564 | 20.5741 | 8.7569
26 |  | MBMK-02/07 | 8 | 9 | 1 | 3.5697 | 52.7015 | 2.2987 | 0.3174 | 0.2844 | 0.1396 | 21.9552 | 8.1591
27 |  | MBMK-02/08 | 9 | 10 | 1 | 3.2835 | 50.5918 | 2.6815 | 1.6813 | 0.2413 | 0.1125 | 19.9459 | 9.955
28 |  | MBMK-02/09 | 10 | 11 | 1 | 3.2586 | 46.0236 | 2.8791 | 1.8724 | 0.2245 | 0.0938 | 21.8724 | 11.1404
29 |  | MBMK-02/10 | 11 | 12 | 1 | 4.1297 | 51.3528 | 2.622 | 0.4063 | 0.2452 | 0.0954 | 21.6071 | 9.7433
30 |  | MBMK-02/11 | 12 | 13 | 1 | 3.5614 | 47.3216 | 2.994 | 2.1304 | 0.2172 | 0.1862 | 21.6973 | 10.405
31 |  | MBMK-02/12 | 13 | 14 | 1 | 3.5388 | 48.5776 | 2.7563 | 0.6735 | 0.1994 | 0.1958 | 23.3027 | 9.8294
32 |  | MBMK-02/13 | 14 | 15 | 1 | 3.3923 | 45.4113 | 3.2533 | 5.4591 | 0.17 | 0.1164 | 19.1176 | 9.5891
33 |  | MBMK-02/14 | 15 | 16 | 1 | 3.5869 | 49.3537 | 2.5905 | 0.8993 | 0.1674 | 0.1275 | 22.4555 | 9.8481
34 |  | MBMK-02/15 | 16 | 17 | 1 | 3.4198 | 48.6123 | 2.509 | 0.6899 | 0.2075 | 0.3089 | 21.3942 | 11.7855
35 |  | MBMK-02/16 | 17 | 18 | 1 | 3.3257 | 45.3102 | 2.5658 | 0.7995 | 0.1527 | 0.4032 | 20.9203 | 14.8039
36 | MBMK-03 | MBMK-03/01 | 0 | 1 | 1 | 4.3185 | 60.8225 | 0.7803 | 0.5185 | 0.4539 | 0.0684 | 17.342 | 7.7195
37 |  | MBMK-03/02 | 1 | 2 | 1 | 3.3191 | 53.0721 | 0.9364 | 0.2995 | 0.6592 | 0.084 | 24.3927 | 6.0322
38 |  | MBMK-03/03 | 2 | 3 | 1 | 3.7289 | 52.9671 | 1.2159 | 0.345 | 0.8321 | 0.0938 | 22.502 | 8.4926
39 |  | MBMK-03/04 | 3 | 4 | 1 | 3.6261 | 51.8209 | 1.2925 | 0.6381 | 0.7667 | 0.1164 | 24.7835 | 6.7867
40 |  | MBMK-03/05 | 4 | 5 | 1 | 4.3421 | 55.652 | 1.1032 | 0.6508 | 0.758 | 0.1227 | 19.6103 | 7.7835
41 |  | MBMK-03/06 | 5 | 6 | 1 | 4.5428 | 57.0808 | 1.187 | 0.5304 | 0.7162 | 0.2831 | 20.3182 | 7.1674
42 |  | MBMK-03/07 | 6 | 7 | 1 | 4.5838 | 57.5395 | 1.4717 | 0.3447 | 0.8399 | 0.2271 | 19.0877 | 8.3853
43 |  | MBMK-03/08 | 7 | 8 | 1 | 5.1381 | 56.1156 | 1.7087 | 0.2095 | 0.6262 | 0.0711 | 21.1187 | 7.7443
44 |  | MBMK-03/09 | 8 | 9 | 1 | 4.5644 | 62.6617 | 1.1119 | 0.2643 | 0.3537 | 0.0863 | 18.5725 | 5.2153
45 |  | MBMK-03/10 | 9 | 10 | 1 | 4.8972 | 55.7461 | 1.9181 | 0.3713 | 0.3235 | 0.0899 | 20.975 | 7.0915
46 |  | MBMK-03/11 | 10 | 11 | 1 | 4.4617 | 56.4365 | 1.75 | 0.2796 | 0.3112 | 0.0814 | 17.3906 | 11.1175
47 |  | MBMK-03/12 | 11 | 12 | 1 | 5.1315 | 58.4546 | 1.9955 | 0.3277 | 0.249 | 0.0935 | 18.2921 | 7.4722
48 |  | MBMK-03/13 | 12 | 13 | 1 | 4.9229 | 54.8993 | 2.2874 | 0.3832 | 0.2505 | 0.0825 | 20.6796 | 7.9986
49 |  | MBMK-03/14 | 13 | 14 | 1 | 4.8568 | 55.8666 | 2.4127 | 0.3417 | 0.2379 | 0.0774 | 18.4979 | 9.6668
50 |  | MBMK-03/15 | 14 | 15 | 1 | 4.3756 | 56.8831 | 2.1934 | 0.3145 | 0.2195 | 0.0779 | 18.0561 | 9.2933
51 |  | MBMK-03/16 | 15 | 16 | 1 | 3.9999 | 59.1596 | 2.0177 | 0.3236 | 0.2405 | 0.0718 | 17.6083 | 8.6396
52 |  | MBMK-03/17 | 16 | 17 | 1 | 4.2334 | 53.6779 | 2.0702 | 0.3533 | 0.2334 | 0.0815 | 19.5998 | 10.3791
53 |  | MBMK-03/18 | 17 | 18 | 1 | 4.0138 | 59.677 | 1.336 | 0.3533 | 0.2174 | 0.1093 | 17.6004 | 8.8825
54 |  | MBMK-03/19 | 18 | 19 | 1 | 1.8797 | 80.0751 | 0.8044 | 0.5998 | 0.1169 | 0.3894 | 6.0746 | 6.077
55 |  | MBMK-03/20 | 20 | 21.4 | 1.4 | 1.7742 | 84.1213 | 0.5764 | 0.2833 | 0.1152 | 0.1513 | 5.5065 | 4.7984
56 | MBMK-04 | MBMK-04/01 | 0 | 1 | 1 | 2.3641 | 46.9761 | 1.0136 | 0.8231 | 0.627 | 0.2788 | 24.5055 | 10.7206
57 |  | MBMK-04/02 | 1 | 2 | 1 | 2.3124 | 47.9758 | 0.9638 | 0.5184 | 0.6545 | 0.1383 | 25.2156 | 9.2233
58 |  | MBMK-04/03 | 2 | 3 | 1 | 2.7294 | 46.3954 | 0.8043 | 0.706 | 0.6387 | 0.1462 | 23.462 | 11.8743
59 |  | MBMK-04/04 | 3 | 3.5 | 0.5 | 2.4429 | 48.4587 | 0.7345 | 0.592 | 0.5296 | 0.2066 | 24.6104 | 9.7258
60 |  | MBMK-04/05 | 3.5 | 4.5 | 1 | 2.5091 | 54.6495 | 0.6175 | 0.8217 | 0.4308 | 0.0697 | 15.0008 | 16.3419
61 |  | MBMK-04/06 | 4.5 | 5.3 | 0.8 | 3.0324 | 55.6497 | 0.7364 | 0.1564 | 0.3619 | 0.1366 | 23.4384 | 7.4486
62 |  | MBMK-04/07 | 5.3 | 6.3 | 1 | 1.6721 | 64.4273 | 0.3445 | 0.1474 | 0.2066 | 0.1038 | 11.9632 | 14.9368
63 |  | MBMK-04/08 | 6.3 | 7 | 0.7 | 1.2973 | 84.9149 | 0.2008 | 0.0995 | 0.1131 | 0.0547 | 5.7406 | 4.7795
64 |  | MBMK-04/09 | 7 | 7.5 | 0.5 | 1.5683 | 74.1127 | 0.2773 | 0.4504 | 0.2239 | 0.0833 | 8.0413 | 9.8987
65 |  | MBMK-04/10 | 7.5 | 8.5 | 1 | 1.7415 | 85.8906 | 0.2069 | 0.1541 | 0.1266 | 0.0571 | 5.9893 | 3.3119
66 |  | MBMK-04/11 | 8.5 | 9.5 | 1 | 1.8377 | 84.756 | 0.2458 | 0.1642 | 0.1486 | 0.0541 | 6.9696 | 3.3234
67 |  | MBMK-04/12 | 9.5 | 10.5 | 1 | 1.0129 | 92.6837 | 0.1146 | 0.0768 | 0.093 | 0.0318 | 2.9305 | 1.6966
68 |  | MBMK-04/13 | 10.5 | 11.5 | 1 | 1.0398 | 92.7961 | 0.0924 | 0.08 | 0.0807 | 0.0311 | 2.6212 | 1.5749
69 |  | MBMK-04/14 | 11.5 | 12.5 | 1 | 1.0189 | 92.7518 | 0.1027 | 0.072 | 0.0804 | 0.0294 | 2.9195 | 1.6475
70 | MBMK-05 | MBMK-05/01 | 0 | 1 | 1 | 2.209 | 44.6301 | 7.1159 | 12.2554 | 0.1511 | 0.0793 | 8.3393 | 8.435
71 |  | MBMK-05/02 | 1 | 2 | 1 | 2.1931 | 44.1547 | 7.5507 | 11.0232 | 0.1957 | 0.0478 | 9.5209 | 8.7824
72 |  | MBMK-05/03 | 2 | 3 | 1 | 4.922 | 60.8111 | 1.5729 | 0.7714 | 0.4145 | 0.1056 | 18.7995 | 5.6597
73 |  | MBMK-05/04 | 3 | 4 | 1 | 4.8556 | 53.8367 | 1.9006 | 0.2903 | 0.5111 | 0.1002 | 23.7331 | 6.4923
74 |  | MBMK-05/05 | 4 | 5 | 1 | 3.6581 | 51.5401 | 1.8973 | 0.2064 | 0.2076 | 0.092 | 24.8141 | 7.6349
75 |  | MBMK-05/06 | 5 | 6 | 1 | 3.7216 | 53.274 | 1.9679 | 0.2536 | 0.2027 | 0.0823 | 22.9657 | 7.8114
76 |  | MBMK-05/07 | 6 | 7 | 1 | 2.9197 | 51.7607 | 3.413 | 3.159 | 0.2024 | 0.9561 | 18.2523 | 8.9269
77 |  | MBMK-05/08 | 7 | 8 | 1 | 3.5788 | 57.0387 | 3.2988 | 2.0553 | 0.2179 | 0.0941 | 17.6134 | 7.602
78 |  | MBMK-05/09 | 8 | 9 | 1 | 4.1226 | 55.6426 | 2.1955 | 0.5195 | 0.3137 | 0.1185 | 18.8215 | 9.7203
79 |  | MBMK-05/10 | 9 | 10 | 1 | 5.3163 | 51.1941 | 2.6616 | 1.3095 | 0.4395 | 0.1428 | 22.1179 | 8.6978
80 |  | MBMK-05/11 | 10 | 11 | 1 | 5.3056 | 52.0456 | 2.8276 | 1.2279 | 0.4448 | 0.0978 | 21.5764 | 8.8494
81 |  | MBMK-05/12 | 11 | 12 | 1 | 4.9183 | 51.3306 | 2.9841 | 2.0391 | 0.4646 | 0.1021 | 20.9852 | 8.6871
82 |  | MBMK-05/13 | 12 | 13 | 1 | 4.4789 | 50.2715 | 2.9414 | 0.4718 | 0.4595 | 0.1559 | 22.1068 | 10.8269
83 |  | MBMK-05/14 | 13 | 14 | 1 | 4.2206 | 50.4877 | 2.7093 | 0.6014 | 0.4795 | 0.2681 | 21.5371 | 10.985
84 |  | MBMK-05/15 | 14 | 15 | 1 | 4.5265 | 50.8785 | 2.9647 | 0.4543 | 0.5011 | 0.129 | 21.5282 | 11.1554
85 |  | MBMK-05/16 | 15 | 16 | 1 | 4.5911 | 50.7622 | 2.6653 | 0.5183 | 0.4803 | 0.1828 | 22.6653 | 10.2053
86 |  | MBMK-05/17 | 16 | 17 | 1 | 4.8141 | 52.1217 | 2.6882 | 0.5369 | 0.4164 | 0.1211 | 20.9509 | 10.0591
87 |  | MBMK-05/18 | 17 | 18 | 1 | 4.1875 | 49.4059 | 2.8679 | 0.5302 | 0.346 | 0.1486 | 22.7173 | 11.1535
88 |  | MBMK-05/19 | 18 | 19 | 1 | 3.6225 | 50.7791 | 2.5024 | 0.404 | 0.2726 | 0.0922 | 22.4144 | 10.6875
89 |  | MBMK-05/20 | 19 | 20 | 1 | 3.3454 | 59.3769 | 2.0645 | 0.7688 | 0.2763 | 0.1007 | 17.1721 | 8.6154
90 |  | MBMK-05/21 | 20 | 21 | 1 | 4.1352 | 71.0624 | 2.1958 | 0.3108 | 0.2241 | 0.1372 | 12.9368 | 4.3349
91 |  | MBMK-05/22 | 21 | 22 | 1 | 4.1818 | 77.0372 | 0.9742 | 0.2122 | 0.2375 | 0.0837 | 11.5675 | 2.4359
92 |  | MBMK-05/23 | 22 | 23 | 1 | 5.5285 | 68.1474 | 0.7397 | 0.2358 | 0.3217 | 0.0579 | 17.4292 | 2.1174
93 |  | MBMK-05/24 | 23 | 24 | 1 | 5.362 | 56.7902 | 1.9556 | 0.3584 | 0.3085 | 0.0518 | 20.6827 | 6.7535
94 | MBMK-06 | MBMK-06/01 | 1 | 2 | 1 | 2.6811 | 87.5044 | 0.1191 | 0.0622 | 0.1559 | 0.0264 | 6.02 | 1.8265
95 |  | MBMK-06/02 | 2 | 3 | 1 | 2.7892 | 85.9727 | 0.131 | 0.0653 | 0.1576 | 0.0364 | 6.9695 | 1.9986
96 |  | MBMK-06/03 | 3 | 4 | 1 | 2.8999 | 87.7908 | 0.1319 | 0.1079 | 0.1559 | 0.0339 | 5.8441 | 1.5571
97 |  | MBMK-06/04 | 4 | 5 | 1 | 2.9986 | 86.9644 | 0.1257 | 0.1408 | 0.1807 | 0.0312 | 6.0979 | 1.7294
98 |  | MBMK-06/05 | 5 | 5.5 | 0.5 | 2.7304 | 88.318 | 0.1125 | 0.0686 | 0.1596 | 0.0325 | 5.6319 | 1.4589
99 |  | MBMK-06/06 | 5.5 | 6.5 | 1 | 2.6375 | 87.862 | 0.0987 | 0.0732 | 0.1639 | 0.0316 | 5.6833 | 1.9966
100 |  | MBMK-06/07 | 6.5 | 7.5 | 1 | 2.792 | 85.0036 | 0.1324 | 0.1588 | 0.225 | 0.0873 | 6.863 | 2.8133
101 |  | MBMK-06/08 | 9.5 | 10.5 | 1 | 2.9922 | 84.9524 | 0.1135 | 0.1078 | 0.1884 | 0.0475 | 6.9454 | 2.7781
102 |  | MBMK-06/09 | 10.5 | 11.5 | 1 | 3.7126 | 84.5634 | 0.1494 | 0.1837 | 0.2289 | 0.0979 | 6.932 | 2.1196
103 |  | MBMK-06/10 | 17 | 18 | 1 | 3.4645 | 80.6322 | 0.1269 | 0.3145 | 0.1724 | 0.3052 | 8.4511 | 3.7973
104 |  | MBMK-06/11 | 18 | 18.5 | 0.5 | 3.2026 | 82.7445 | 0.11 | 0.1115 | 0.1582 | 0.1277 | 7.7316 | 3.522
105 |  | MBMK-06/12 | 18.5 | 19.5 | 1 | 2.3236 | 52.0729 | 1.7876 | 1.3458 | 0.122 | 0.8285 | 16.9533 | 15.4461
106 |  | MBMK-06/13 | 19.5 | 20.5 | 1 | 3.0973 | 57.8088 | 1.5419 | 0.3168 | 0.1333 | 0.0889 | 17.8692 | 10.2448
107 |  | MBMK-06/14 | 20.5 | 21.5 | 1 | 2.5566 | 64.6557 | 0.8342 | 0.3194 | 0.129 | 0.1702 | 13.1218 | 10.0043
108 |  | MBMK-06/15 | 21.5 | 22.5 | 1 | 2.4927 | 69.9987 | 0.6775 | 0.3473 | 0.1569 | 0.1857 | 10.6826 | 8.8517
109 |  | MBMK-06/16 | 22.5 | 23.5 | 1 | 2.6228 | 73.7388 | 0.6286 | 0.3936 | 0.1385 | 0.19 | 10.1283 | 6.3411
110 |  | MBMK-06/17 | 23.5 | 24 | 0.5 | 3.0802 | 72.8941 | 0.5963 | 0.353 | 0.1698 | 0.1556 | 10.7135 | 6.5873
111 |  | MBMK-06/18 | 24 | 25 | 1 | 1.5428 | 80.1204 | 0.1749 | 0.8129 | 0.1426 | 0.7154 | 4.8937 | 8.2684
112 |  | MBMK-06/19 | 29 | 30 | 1 | 1.7871 | 85.7159 | 0.1552 | 0.1337 | 0.2173 | 0.1861 | 4.3936 | 4.3827
113 | MBMK-07 | MBMK-07/01 | 0 | 1 | 1 | 4.1987 | 51.3106 | 2.0213 | 2.0156 | 0.3346 | 0.0978 | 20.9166 | 10.4249
114 |  | MBMK-07/02 | 1 | 2 | 1 | 3.9259 | 52.5772 | 1.6496 | 0.576 | 0.6664 | 0.0828 | 21.1738 | 10.8283
115 |  | MBMK-07/03 | 2 | 3 | 1 | 3.675 | 49.5299 | 1.6752 | 0.665 | 0.8678 | 0.1214 | 21.1107 | 12.7251
116 |  | MBMK-07/04 | 3 | 4 | 1 | 3.6561 | 50.9815 | 1.5823 | 0.4035 | 0.8804 | 0.1043 | 21.4146 | 12.3033
117 |  | MBMK-07/05 | 4 | 5 | 1 | 3.3037 | 48.0684 | 1.4262 | 0.9749 | 0.8211 | 0.6716 | 19.6805 | 16.2038
118 |  | MBMK-07/06 | 5 | 6 | 1 | 2.2321 | 73.114 | 0.7089 | 0.7375 | 0.5005 | 0.4346 | 8.8499 | 8.4347
119 |  | MBMK-07/07 | 6 | 7 | 1 | 2.4649 | 77.4965 | 0.8274 | 1.1791 | 0.1451 | 0.2192 | 7.2752 | 6.9104
120 |  | MBMK-07/08 | 7 | 8 | 1 | 3.2302 | 74.7842 | 0.8187 | 0.6551 | 0.1633 | 0.1929 | 8.9831 | 7.2602
121 |  | MBMK-07/09 | 8 | 9 | 1 | 2.8783 | 66.6415 | 1.1717 | 3.1349 | 0.2301 | 0.8949 | 8.1713 | 11.7313
122 |  | MBMK-07/10 | 9 | 10 | 1 | 3.185 | 69.9193 | 1.1734 | 0.8761 | 0.1886 | 0.4483 | 9.5471 | 10.2861
123 | MBMK-08 | MBMK-08/01 | 0 | 1 | 1 | 0.8881 | 60.9951 | 0.808 | 0.3471 | 0.9004 | 0.1173 | 7.5487 | 19.5102
124 |  | MBMK-08/02 | 1 | 2 | 1 | 2.708 | 68.9054 | 0.4571 | 0.2595 | 0.842 | 0.0707 | 11.1531 | 8.1825
125 |  | MBMK-08/03 | 2 | 3 | 1 | 3.912 | 64.6333 | 0.6114 | 0.2462 | 0.6419 | 0.0537 | 17.0292 | 6.2704
126 |  | MBMK-08/04 | 3 | 4 | 1 | 3.9736 | 64.787 | 0.3985 | 0.2783 | 0.5275 | 0.0602 | 17.1342 | 6.7966
127 |  | MBMK-08/05 | 4 | 5 | 1 | 3.2401 | 57.6494 | 0.5711 | 1.4672 | 0.4626 | 1.2061 | 16.2864 | 11.3125
128 |  | MBMK-08/06 | 5 | 6 | 1 | 4.0236 | 56.9183 | 1.6811 | 0.3755 | 0.2861 | 0.0785 | 19.5699 | 10.2261
129 |  | MBMK-08/07 | 6 | 7 | 1 | 3.5365 | 59.9422 | 1.8691 | 0.4344 | 0.2933 | 0.1261 | 16.0274 | 10.9369
130 |  | MBMK-08/08 | 7 | 8 | 1 | 2.7133 | 66.2305 | 1.8008 | 0.3041 | 0.2805 | 0.1228 | 13.1119 | 10.4087
131 |  | MBMK-08/09 | 8 | 9 | 1 | 4.1273 | 57.3686 | 1.8134 | 0.4279 | 0.2923 | 0.1337 | 19.3936 | 10.1019
132 |  | MBMK-08/10 | 9 | 10 | 1 | 4.2521 | 57.4279 | 1.5807 | 0.5125 | 0.3057 | 0.1337 | 21.159 | 7.8995
133 |  | MBMK-08/11 | 10 | 11 | 1 | 1.3781 | 56.9672 | 1.1735 | 0.8577 | 0.7927 | 0.6565 | 10.0888 | 19.7366
134 |  | MBMK-08/12 | 11 | 12 | 1 | 3.817 | 63.5767 | 0.6048 | 0.241 | 0.6745 | 0.0674 | 16.5543 | 7.5454
135 |  | MBMK-08/13 | 14.1 | 15.1 | 1 | 3.2225 | 61.1347 | 1.4532 | 0.335 | 0.2529 | 0.1169 | 16.3096 | 10.1482
136 |  | MBMK-08/14 | 15.1 | 16 | 0.9 | 5.1463 | 49.7901 | 2.0556 | 0.4643 | 0.3188 | 0.0819 | 23.6774 | 10.4705
137 |  | MBMK-08/15 | 16 | 17.3 | 1.3 | 4.4181 | 52.6046 | 1.6744 | 0.6264 | 0.2738 | 0.1794 | 24.2164 | 7.9032
138 |  | MBMK-08/16 | 17.6 | 19 | 1.4 | 4.2421 | 50.3131 | 1.5871 | 0.4923 | 0.2859 | 0.0831 | 25.0604 | 9.5759
139 |  | MBMK-08/17 | 19 | 20 | 1 | 4.8076 | 56.2513 | 1.3416 | 0.3895 | 0.2624 | 0.0766 | 23.4834 | 6.534
140 |  | MBMK-08/18 | 20 | 21 | 1 | 3.9134 | 48.1984 | 1.7671 | 0.4422 | 0.3064 | 0.0751 | 25.8925 | 9.779
141 |  | MBMK-08/19 | 21 | 22 | 1 | 3.4509 | 49.6506 | 1.8014 | 0.4682 | 0.2982 | 0.1099 | 24.7365 | 9.8887
142 |  | MBMK-08/20 | 22 | 23 | 1 | 3.5697 | 56.8312 | 1.5156 | 0.3353 | 0.266 | 0.0747 | 19.7053 | 11.2737
143 |  | MBMK-08/21 | 23 | 24 | 1 | 5.0476 | 57.5664 | 0.9095 | 0.363 | 0.2956 | 0.0631 | 23.8195 | 4.8074
144 | MBMK-09 | MBMK-09/01 | 0 | 1 | 1 | 4.399 | 58.2364 | 0.5104 | 0.222 | 0.8505 | 0.0669 | 19.8483 | 7.3126
145 |  | MBMK-09/02 | 1 | 2 | 1 | 4.1836 | 56.6006 | 0.5531 | 0.1578 | 0.7728 | 0.069 | 22.01 | 6.8341
146 |  | MBMK-09/03 | 2 | 3 | 1 | 4.616 | 58.4245 | 0.5798 | 0.1795 | 0.7941 | 0.0674 | 20.6207 | 6.3898
147 |  | MBMK-09/04 | 3 | 4 | 1 | 4.3807 | 56.9868 | 0.6772 | 0.2189 | 0.8411 | 0.0723 | 22.1342 | 5.8232
148 |  | MBMK-09/05 | 4 | 5 | 1 | 4.4574 | 57.2804 | 0.6901 | 0.3081 | 0.7639 | 0.0655 | 22.0593 | 5.5288
149 |  | MBMK-09/06 | 5.5 | 7 | 1.5 | 2.9293 | 48.148 | 1.3789 | 0.2847 | 0.2833 | 0.1269 | 24.5691 | 9.6968
150 |  | MBMK-09/07 | 7 | 8 | 1 | 3.2817 | 51.6863 | 1.4935 | 0.1958 | 0.2366 | 0.0693 | 22.8549 | 8.7588
151 |  | MBMK-09/08 | 8 | 8.6 | 0.6 | 3.1875 | 51.3311 | 1.4124 | 0.2931 | 0.2049 | 0.0907 | 24.6834 | 8.0442
152 |  | MBMK-09/09 | 8.6 | 10 | 1.4 | 4.287 | 52.8087 | 1.1611 | 0.247 | 0.2879 | 0.0939 | 25.5525 | 7.2196
153 |  | MBMK-09/10 | 10.7 | 12 | 1.3 | 3.5433 | 51.3646 | 1.7929 | 0.2708 | 0.2043 | 0.1424 | 24.8226 | 7.2327
154 |  | MBMK-09/11 | 12 | 13 | 1 | 2.1739 | 44.4741 | 1.923 | 0.8062 | 0.2068 | 0.4261 | 17.9674 | 18.9935
155 |  | MBMK-09/12 | 13 | 14.4 | 1.4 | 2.1087 | 39.6724 | 1.9032 | 1.6651 | 0.1713 | 1.0313 | 21.1434 | 17.4561
156 |  | MBMK-09/13 | 14.4 | 15.4 | 1 | 2.5108 | 52.5851 | 2.1278 | 0.535 | 0.1738 | 0.3386 | 16.9513 | 14.28
157 |  | MBMK-09/14 | 15.4 | 16 | 0.6 | 2.9913 | 58.734 | 1.2551 | 0.7148 | 0.3183 | 0.3138 | 17.0319 | 9.8873
158 |  | MBMK-09/15 | 16 | 17 | 1 | 3.1277 | 58.2144 | 1.322 | 0.7773 | 0.3337 | 0.3362 | 17.5981 | 9.5359
159 |  | MBMK-09/16 | 17 | 18.5 | 1.5 | 3.2867 | 73.8429 | 0.3393 | 0.2117 | 0.2034 | 0.096 | 11.9709 | 5.1618
160 |  | MBMK-09/17 | 18.5 | 19.1 | 0.6 | 2.9904 | 51.0395 | 1.6054 | 0.2009 | 0.1712 | 0.0713 | 23.9893 | 7.7528
161 |  | MBMK-09/18 | 19.1 | 20 | 0.9 | 4.3196 | 53.8883 | 1.6646 | 0.1966 | 0.1763 | 0.069 | 23.3705 | 8.1663
162 |  | MBMK-09/19 | 20 | 21.3 | 1.3 | 3.6078 | 50.1173 | 1.7479 | 0.2372 | 0.1569 | 0.0965 | 24.3906 | 9.425
163 |  | MBMK-09/20 | 21.3 | 22 | 0.7 | 3.25 | 52.4176 | 1.7275 | 0.2203 | 0.1528 | 0.0833 | 24.2208 | 7.3446
164 |  | MBMK-09/21 | 22 | 23 | 1 | 2.6262 | 47.7111 | 1.697 | 0.3199 | 0.176 | 0.1071 | 23.7049 | 10.1636
165 |  | MBMK-09/22 | 23 | 24 | 1 | 2.6694 | 47.0073 | 1.9125 | 0.3728 | 0.1856 | 0.1676 | 23.9854 | 10.1122
166 |  | MBMK-09/23 | 24 | 25 | 1 | 2.8623 | 50.2826 | 1.9224 | 0.3361 | 0.2129 | 0.1593 | 22.8754 | 9.195
167 |  | MBMK-09/24 | 25 | 26 | 1 | 3.1364 | 50.2472 | 2.0217 | 0.3576 | 0.2508 | 0.1668 | 22.886 | 9.3868
168 |  | MBMK-09/25 | 27 | 28 | 1 | 3.2834 | 50.8351 | 2.1332 | 2.0363 | 0.245 | 0.2134 | 21.5833 | 8.5201
169 |  | MBMK-09/26 | 28 | 29 | 1 | 3.2407 | 50.6312 | 2.1722 | 1.1726 | 0.2679 | 0.2653 | 21.5796 | 9.7524
170 |  | MBMK-09/27 | 29 | 30 | 1 | 3.0027 | 49.9431 | 2.2502 | 1.4086 | 0.264 | 0.1659 | 21.6049 | 9.8054
171 | MBMK-10 | MBMK-10/01 | 0 | 1 | 1 | 2.7602 | 51.8807 | 0.9315 | 1.5059 | 0.3147 | 0.0999 | 24.7695 | 7.8463
172 |  | MBMK-10/02 | 1 | 2 | 1 | 3.1484 | 56.5524 | 0.9821 | 1.3693 | 0.4086 | 0.0956 | 21.8634 | 6.4667
173 |  | MBMK-10/03 | 2 | 3 | 1 | 2.8607 | 52.2869 | 1.2584 | 2.2733 | 0.5014 | 0.0987 | 20.5346 | 9.7299
174 |  | MBMK-10/04 | 3 | 4 | 1 | 2.4285 | 46.598 | 1.4663 | 0.7606 | 0.2462 | 0.1478 | 24.9275 | 8.4421
175 |  | MBMK-10/05 | 4 | 5 | 1 | 2.5934 | 48.9952 | 1.4187 | 0.972 | 0.2698 | 0.1141 | 25.2725 | 6.777
176 |  | MBMK-10/06 | 5 | 6 | 1 | 2.4939 | 48.2107 | 1.4088 | 0.7264 | 0.2441 | 0.1179 | 25.0629 | 7.4855
177 |  | MBMK-10/07 | 6 | 7 | 1 | 2.5238 | 48.7105 | 1.5228 | 0.8174 | 0.2865 | 0.0971 | 24.7181 | 7.0666
178 |  | MBMK-10/08 | 7 | 8 | 1 | 2.5611 | 48.5291 | 1.5153 | 0.5375 | 0.2966 | 0.0992 | 25.6767 | 6.7653
179 |  | MBMK-10/09 | 8 | 9 | 1 | 2.4611 | 48.004 | 1.6493 | 0.7426 | 0.297 | 0.0971 | 24.0587 | 8.0509
180 |  | MBMK-10/10 | 9 | 10 | 1 | 2.5508 | 51.4375 | 1.7284 | 2.3896 | 0.3224 | 0.081 | 21.8692 | 6.7336
181 |  | MBMK-10/11 | 10 | 11 | 1 | 2.3767 | 47.4665 | 1.9082 | 2.1667 | 0.3709 | 0.1283 | 22.7272 | 8.8067
182 |  | MBMK-10/12 | 11 | 12 | 1 | 2.5394 | 49.3122 | 1.5461 | 2.6039 | 0.3622 | 0.3004 | 22.6418 | 7.8222
183 |  | MBMK-10/13 | 12 | 13 | 1 | 2.4239 | 48.5325 | 1.6474 | 0.6146 | 0.3486 | 0.1098 | 24.5959 | 7.9653
184 |  | MBMK-10/14 | 13 | 14 | 1 | 2.4403 | 49.8102 | 1.5195 | 0.4252 | 0.3954 | 0.0966 | 25.4968 | 6.4787
185 |  | MBMK-10/15 | 19 | 20 | 1 | 2.4111 | 50.0486 | 1.6098 | 0.5141 | 0.3945 | 0.0882 | 24.0421 | 7.2455
186 |  | MBMK-10/16 | 20 | 21 | 1 | 2.3242 | 48.2725 | 1.5364 | 0.7295 | 0.3943 | 0.1044 | 25.1229 | 7.425
187 |  | MBMK-10/17 | 21 | 22 | 1 | 2.3229 | 48.4392 | 1.4851 | 0.698 | 0.4181 | 0.0997 | 25.2364 | 7.3055
188 |  | MBMK-10/18 | 26 | 27 | 1 | 2.3056 | 46.9488 | 1.619 | 0.979 | 0.4083 | 0.1626 | 23.7496 | 8.7892
189 |  | MBMK-10/19 | 27 | 28 | 1 | 2.4889 | 50.2584 | 1.5835 | 0.8625 | 0.4374 | 0.1115 | 23.3372 | 7.1843
190 |  | MBMK-10/20 | 30 | 31 | 1 | 2.4342 | 48.3505 | 1.7002 | 0.9671 | 0.413 | 0.1263 | 22.8801 | 8.5899
191 |  | MBMK-10/21 | 31 | 32 | 1 | 2.4333 | 48.713 | 1.6092 | 1.1747 | 0.4287 | 0.115 | 23.0331 | 7.8967
192 | MBMK-11 | MBMK-11/01 | 0 | 0.8 | 0.8 | 2.4175 | 70.8978 | 1.3378 | 1.1766 | 0.348 | 0.0915 | 11.224 | 6.8559
193 |  | MBMK-11/02 | 0.8 | 1.7 | 0.9 | 1.1982 | 91.9162 | 0.3189 | 0.1303 | 0.0865 | 0.074 | 3.2209 | 1.815
194 |  | MBMK-11/03 | 1.7 | 3 | 1.3 | 3.9652 | 55.6407 | 1.4386 | 0.5854 | 0.5281 | 0.104 | 22.1559 | 6.7321
195 |  | MBMK-11/04 | 3 | 4 | 1 | 3.295 | 50.9989 | 2.0022 | 4.88 | 0.438 | 0.8033 | 19.4144 | 8.027
196 |  | MBMK-11/05 | 4 | 5 | 1 | 4.1467 | 52.6777 | 2.2634 | 0.636 | 0.3457 | 0.0966 | 22.9294 | 8.1778
197 |  | MBMK-11/06 | 5 | 6 | 1 | 3.9989 | 46.7803 | 3.7951 | 4.4026 | 0.256 | 1.086 | 18.9768 | 11.508
198 |  | MBMK-11/07 | 6 | 7 | 1 | 4.2675 | 52.1691 | 2.8678 | 2.2342 | 0.2484 | 0.1183 | 20.4 | 9.3974
199 |  | MBMK-11/08 | 7 | 8 | 1 | 3.6092 | 47.2254 | 3.3282 | 3.4491 | 0.1968 | 0.1975 | 20.5977 | 11.5789
200 |  | MBMK-11/09 | 8 | 9 | 1 | 4.612 | 51.9945 | 3.3059 | 1.5688 | 0.192 | 0.1227 | 20.1934 | 9.6851
201 |  | MBMK-11/10 | 9 | 10 | 1 | 3.7588 | 52.0962 | 2.2469 | 0.8529 | 0.2311 | 0.2564 | 22.824 | 8.8938
202 |  | MBMK-11/11 | 10 | 11 | 1 | 3.6417 | 52.0156 | 2.3714 | 0.5707 | 0.215 | 0.1293 | 21.292 | 10.3237
203 |  | MBMK-11/12 | 11 | 12.4 | 1.4 | 3.2085 | 49.4094 | 2.7268 | 1.632 | 0.216 | 0.1747 | 19.9942 | 13.3023
204 |  | MBMK-11/13 | 12.4 | 13 | 0.6 | 0.7939 | 29.5748 | 4.5275 | 7.9929 | 0.1274 | 0.6484 | 11.3902 | 33.6406
205 |  | MBMK-11/14 | 13 | 14 | 1 | 0.9409 | 28.734 | 4.4797 | 8.0434 | 0.1706 | 0.6645 | 11.7212 | 33.4742
206 |  | MBMK-11/15 | 14 | 15 | 1 | 0.8295 | 35.6415 | 5.5964 | 12.6322 | 0.1055 | 0.2718 | 8.3896 | 23.5552
207 |  | MBMK-11/16 | 15 | 16 | 1 | 0.5082 | 35.9106 | 6.8643 | 18.0049 | 0.1055 | 0.4075 | 4.9697 | 16.1554
208 |  | MBMK-11/17 | 16 | 17 | 1 | 0.4981 | 40.0479 | 8.6717 | 19.4364 | 0.0928 | 0.1827 | 2.1399 | 7.3223
209 |  | MBMK-11/18 | 17 | 18 | 1 | 1.5745 | 62.0975 | 4.1397 | 9.1888 | 0.1408 | 0.062 | 6.9136 | 6.4645
210 |  | MBMK-11/19 | 18 | 19 | 1 | 3.2527 | 56.1822 | 3.0322 | 2.6071 | 0.1081 | 0.0623 | 15.5713 | 10.503
211 |  | MBMK-11/20 | 19 | 20 | 1 | 3.1547 | 53.7653 | 3.3624 | 3.285 | 0.1327 | 0.0733 | 15.9265 | 10.7204
212 |  | MBMK-11/21 | 20 | 21 | 1 | 3.2783 | 53.037 | 2.7298 | 2.0317 | 0.1365 | 0.4251 | 17.7075 | 11.0421
213 |  | MBMK-11/22 | 21 | 22 | 1 | 2.5257 | 52.5651 | 3.2905 | 5.2597 | 0.1477 | 0.1258 | 14.8317 | 10.707
214 |  | MBMK-11/23 | 22 | 23.3 | 1.3 | 2.114 | 48.9995 | 4.2053 | 11.9356 | 0.1297 | 0.3726 | 10.4623 | 10.3564
215 |  | MBMK-11/24 | 23.3 | 25 | 1.7 | 2.789 | 67.839 | 2.8651 | 3.4587 | 0.1703 | 0.0792 | 9.7591 | 7.0381
216 | MBMK-12 | MBMK-12/01 | 0 | 1 | 1 | 1.8253 | 43.2034 | 1.389 | 21.2856 | 0.526 | 0.1192 | 10.1994 | 5.8029
217 |  | MBMK-12/02 | 1 | 2 | 1 | 3.1006 | 49.521 | 1.6917 | 4.734 | 0.3413 | 0.1334 | 22.0619 | 7.9668
218 |  | MBMK-12/03 | 2 | 3 | 1 | 3.4106 | 50.105 | 1.9665 | 2.0809 | 0.3596 | 0.0712 | 23.562 | 9.1677
219 |  | MBMK-12/04 | 3 | 4 | 1 | 2.9656 | 49.451 | 1.9069 | 2.2624 | 0.4117 | 0.0834 | 21.6161 | 11.0899
220 |  | MBMK-12/05 | 4 | 5 | 1 | 2.3612 | 43.7351 | 1.9852 | 2.9942 | 0.4269 | 0.3379 | 19.1847 | 17.7651
221 |  | MBMK-12/06 | 5 | 6 | 1 | 1.4417 | 56.9997 | 2.3903 | 4.9202 | 0.2411 | 0.4439 | 8.658 | 16.3497
222 |  | MBMK-12/07 | 15 | 16 | 1 | 1.5873 | 69.0706 | 1.282 | 11.6192 | 0.0808 | 0.0739 | 3.9334 | 4.3648
223 |  | MBMK-12/08 | 16 | 16.5 | 0.5 | 3.8499 | 66.1996 | 2.8794 | 5.7972 | 0.1628 | 0.1223 | 9.95 | 3.7704
224 |  | MBMK-12/09 | 16.8 | 17.4 | 0.6 | 2.9692 | 84.4199 | 0.2546 | 0.3112 | 0.1708 | 0.0467 | 7.4788 | 1.6831
225 |  | MBMK-12/10 | 17.4 | 18.5 | 1.1 | 3.1658 | 58.046 | 1.6589 | 8.6346 | 0.1239 | 0.0884 | 10.9903 | 8.0727
226 |  | MBMK-12/11 | 18.5 | 19.5 | 1 | 2.7083 | 50.7572 | 2.3176 | 9.295 | 0.095 | 0.1858 | 12.9521 | 9.4782
227 |  | MBMK-12/12 | 19.5 | 20.1 | 0.6 | 3.1047 | 53.3764 | 2.3159 | 8.8321 | 0.1305 | 0.1629 | 13.1163 | 7.5997
228 |  | MBMK-12/13 | 20.1 | 20.7 | 0.6 | 3.0849 | 62.3738 | 1.7866 | 4.492 | 0.1227 | 0.0736 | 14.0208 | 4.1698
229 |  | MBMK-12/14 | 20.7 | 22 | 1.3 | 2.6432 | 50.3571 | 3.1681 | 10.1347 | 0.1108 | 0.0653 | 12.1368 | 5.8415
230 |  | MBMK-12/15 | 22 | 23.2 | 1.2 | 2.9366 | 54.4562 | 2.4913 | 7.5197 | 0.1163 | 0.0515 | 13.9041 | 5.0407
231 |  | MBMK-12/16 | 23.2 | 24 | 0.8 | 2.8225 | 45.6651 | 3.0387 | 13.1869 | 0.0988 | 0.4949 | 10.3467 | 8.9014
232 |  | MBMK-12/17 | 24 | 25 | 1 | 3.8979 | 58.2965 | 1.2531 | 6.1185 | 0.1171 | 0.1218 | 12.0336 | 7.5904
233 |  | MBMK-12/18 | 25 | 25.65 | 0.65 | 4.9883 | 65.2749 | 0.4084 | 1.3065 | 0.2084 | 0.0604 | 15.5048 | 4.606
234 |  | MBMK-12/19 | 25.65 | 26.7 | 1.05 | 3.4227 | 57.5933 | 1.2704 | 6.9069 | 0.1272 | 0.1027 | 11.1773 | 8.217
235 |  | MBMK-12/20 | 26.7 | 27.5 | 0.8 | 3.5819 | 56.6971 | 1.6754 | 3.9615 | 0.1012 | 0.0895 | 15.6861 | 6.9541
236 |  | MBMK-12/21 | 27.9 | 28.4 | 0.5 | 3.5525 | 74.2926 | 0.3234 | 0.1617 | 0.1112 | 0.0998 | 11.5605 | 5.8673
237 |  | MBMK-12/22 | 28.4 | 30 | 1.6 | 3.795 | 69.923 | 0.6182 | 2.2065 | 0.1449 | 0.0355 | 12.5896 | 5.0157

## Zone
Statement showing primary analysis for 8 radicals of borehole core samples in Mudhan-Khatiya Block for Glauconite, District- Kachchh, Gujarat
Sr No | BH No. | BH Sample No. | From (m) | To (m) | Thick- ness (m) | K2O % | SiO2 % | Al2O3 % | Fe2O3 % | MgO % | CaO % | Na2O % | P2O5 %
1 | MBMK-01 | MBMK-01/01 | 1 | 2 | 1 | 3.9248 | 74.9598 | 11.5635 | 3.7462 | 0.7136 | 0.4352 | 0.4757 | 0.04
2 |  | MBMK-01/02 | 2 | 3 | 1 | 4.7968 | 59.5904 | 17.1305 | 8.0652 | 2.6281 | 0.4658 | 0.6173 | 0.0916
3 |  | MBMK-01/03 | 3 | 4 | 1 | 4.7021 | 52.7792 | 18.6334 | 10.4181 | 3.6767 | 0.8863 | 0.5999 | 0.4942
4 |  | MBMK-01/04 | 4 | 5 | 1 | 3.9891 | 47.9389 | 19.2811 | 12.9363 | 3.5846 | 1.1985 | 0.7837 | 0.5724
5 |  | MBMK-01/05 | 5 | 6 | 1 | 4.2685 | 51.5921 | 20.0375 | 10.6357 | 3.5405 | 0.4929 | 0.6437 | 0.0469
6 |  | MBMK-01/06 | 6 | 7 | 1 | 4.7533 | 58.6257 | 15.5831 | 7.5373 | 3.1376 | 1.1759 | 0.7599 | 0.0636
7 |  | MBMK-01/07 | 7 | 7.5 | 0.5 | 3.9675 | 65.0235 | 13.8335 | 5.7134 | 2.6739 | 0.6911 | 0.6601 | 0.0632
8 |  | MBMK-01/08 | 7.5 | 8.5 | 1 | 4.96 | 57.4879 | 18.5952 | 7.7126 | 2.8315 | 0.4947 | 0.621 | 0.0759
9 |  | MBMK-01/09 | 8.5 | 9.5 | 1 | 4.9102 | 59.6379 | 16.7822 | 7.3718 | 2.6976 | 0.4548 | 0.6314 | 0.0888
10 |  | MBMK-01/10 | 9.5 | 10.5 | 1 | 4.4467 | 59.5692 | 17.3716 | 7.3012 | 2.7745 | 0.4253 | 0.6327 | 0.0899
11 |  | MBMK-01/11 | 10.5 | 11.5 | 1 | 4.5545 | 60.9736 | 16.2386 | 7.4013 | 2.7636 | 0.4157 | 0.6535 | 0.0807
12 |  | MBMK-01/12 | 11.5 | 12.5 | 1 | 4.651 | 58.0107 | 18.0189 | 8.5332 | 2.7232 | 0.433 | 0.595 | 0.0772
13 |  | MBMK-01/13 | 12.5 | 13.5 | 1 | 4.9646 | 56.3581 | 18.528 | 8.9907 | 2.7664 | 0.4807 | 0.6068 | 0.0855
14 |  | MBMK-01/14 | 13.5 | 14.5 | 1 | 4.9786 | 53.8988 | 19.429 | 10.0729 | 2.8241 | 0.4655 | 0.5768 | 0.0719
15 |  | MBMK-01/15 | 14.5 | 15.5 | 1 | 5.1833 | 48.9327 | 21.5481 | 12.3559 | 3.3628 | 0.4687 | 0.5041 | 0.0776
16 |  | MBMK-01/16 | 15.5 | 16.5 | 1 | 3.9153 | 58.8017 | 18.3992 | 8.913 | 1.6587 | 0.2332 | 0.3962 | 0.0923
17 |  | MBMK-01/17 | 16.5 | 17.5 | 1 | 1.2458 | 90.1113 | 3.278 | 2.4822 | 0.3772 | 0.1863 | 0.1743 | 0.1116
18 |  | MBMK-01/18 | 24.5 | 25.5 | 1 | 3.0733 | 46.1128 | 13.3548 | 8.8574 | 3.7467 | 11.7604 | 0.3132 | 0.244
19 |  | MBMK-01/19 | 25.5 | 26.5 | 1 | 1.0709 | 35.0323 | 4.9351 | 8.3573 | 5.9519 | 24.9387 | 0.4211 | 0.3442
20 | MBMK-02 | MBMK-02/01 | 2 | 3 | 1 | 4.133 | 57.1528 | 17.8466 | 5.3325 | 2.1894 | 2.9834 | 0.3788 | 0.1063
21 |  | MBMK-02/02 | 3 | 4 | 1 | 3.3443 | 52.1998 | 23.1611 | 6.608 | 1.4214 | 0.4875 | 0.5296 | 0.1024
22 |  | MBMK-02/03 | 4 | 5 | 1 | 3.0108 | 50.9025 | 24.5194 | 6.6414 | 1.4768 | 0.2181 | 0.4474 | 0.0813
23 |  | MBMK-02/04 | 5 | 6 | 1 | 3.069 | 56.1285 | 19.5098 | 8.0151 | 1.2284 | 0.3953 | 0.3673 | 0.2339
24 |  | MBMK-02/05 | 6 | 7 | 1 | 3.4054 | 55.7364 | 19.1009 | 7.6957 | 2.1518 | 1.6053 | 0.3249 | 0.1583
25 |  | MBMK-02/06 | 7 | 8 | 1 | 3.5481 | 49.9499 | 20.5741 | 8.7569 | 2.699 | 2.8285 | 0.3119 | 0.1564
26 |  | MBMK-02/07 | 8 | 9 | 1 | 3.5697 | 52.7015 | 21.9552 | 8.1591 | 2.2987 | 0.3174 | 0.2844 | 0.1396
27 |  | MBMK-02/08 | 9 | 10 | 1 | 3.2835 | 50.5918 | 19.9459 | 9.955 | 2.6815 | 1.6813 | 0.2413 | 0.1125
28 |  | MBMK-02/09 | 10 | 11 | 1 | 3.2586 | 46.0236 | 21.8724 | 11.1404 | 2.8791 | 1.8724 | 0.2245 | 0.0938
29 |  | MBMK-02/10 | 11 | 12 | 1 | 4.1297 | 51.3528 | 21.6071 | 9.7433 | 2.622 | 0.4063 | 0.2452 | 0.0954
30 |  | MBMK-02/11 | 12 | 13 | 1 | 3.5614 | 47.3216 | 21.6973 | 10.405 | 2.994 | 2.1304 | 0.2172 | 0.1862
31 |  | MBMK-02/12 | 13 | 14 | 1 | 3.5388 | 48.5776 | 23.3027 | 9.8294 | 2.7563 | 0.6735 | 0.1994 | 0.1958
32 |  | MBMK-02/13 | 14 | 15 | 1 | 3.3923 | 45.4113 | 19.1176 | 9.5891 | 3.2533 | 5.4591 | 0.17 | 0.1164
33 |  | MBMK-02/14 | 15 | 16 | 1 | 3.5869 | 49.3537 | 22.4555 | 9.8481 | 2.5905 | 0.8993 | 0.1674 | 0.1275
34 |  | MBMK-02/15 | 16 | 17 | 1 | 3.4198 | 48.6123 | 21.3942 | 11.7855 | 2.509 | 0.6899 | 0.2075 | 0.3089
35 |  | MBMK-02/16 | 17 | 18 | 1 | 3.3257 | 45.3102 | 20.9203 | 14.8039 | 2.5658 | 0.7995 | 0.1527 | 0.4032
36 | MBMK-03 | MBMK-03/01 | 0 | 1 | 1 | 4.3185 | 60.8225 | 17.342 | 7.7195 | 0.7803 | 0.5185 | 0.4539 | 0.0684
37 |  | MBMK-03/02 | 1 | 2 | 1 | 3.3191 | 53.0721 | 24.3927 | 6.0322 | 0.9364 | 0.2995 | 0.6592 | 0.084
38 |  | MBMK-03/03 | 2 | 3 | 1 | 3.7289 | 52.9671 | 22.502 | 8.4926 | 1.2159 | 0.345 | 0.8321 | 0.0938
39 |  | MBMK-03/04 | 3 | 4 | 1 | 3.6261 | 51.8209 | 24.7835 | 6.7867 | 1.2925 | 0.6381 | 0.7667 | 0.1164
40 |  | MBMK-03/05 | 4 | 5 | 1 | 4.3421 | 55.652 | 19.6103 | 7.7835 | 1.1032 | 0.6508 | 0.758 | 0.1227
41 |  | MBMK-03/06 | 5 | 6 | 1 | 4.5428 | 57.0808 | 20.3182 | 7.1674 | 1.187 | 0.5304 | 0.7162 | 0.2831
42 |  | MBMK-03/07 | 6 | 7 | 1 | 4.5838 | 57.5395 | 19.0877 | 8.3853 | 1.4717 | 0.3447 | 0.8399 | 0.2271
43 |  | MBMK-03/08 | 7 | 8 | 1 | 5.1381 | 56.1156 | 21.1187 | 7.7443 | 1.7087 | 0.2095 | 0.6262 | 0.0711
44 |  | MBMK-03/09 | 8 | 9 | 1 | 4.5644 | 62.6617 | 18.5725 | 5.2153 | 1.1119 | 0.2643 | 0.3537 | 0.0863
45 |  | MBMK-03/10 | 9 | 10 | 1 | 4.8972 | 55.7461 | 20.975 | 7.0915 | 1.9181 | 0.3713 | 0.3235 | 0.0899
46 |  | MBMK-03/11 | 10 | 11 | 1 | 4.4617 | 56.4365 | 17.3906 | 11.1175 | 1.75 | 0.2796 | 0.3112 | 0.0814
47 |  | MBMK-03/12 | 11 | 12 | 1 | 5.1315 | 58.4546 | 18.2921 | 7.4722 | 1.9955 | 0.3277 | 0.249 | 0.0935
48 |  | MBMK-03/13 | 12 | 13 | 1 | 4.9229 | 54.8993 | 20.6796 | 7.9986 | 2.2874 | 0.3832 | 0.2505 | 0.0825
49 |  | MBMK-03/14 | 13 | 14 | 1 | 4.8568 | 55.8666 | 18.4979 | 9.6668 | 2.4127 | 0.3417 | 0.2379 | 0.0774
50 |  | MBMK-03/15 | 14 | 15 | 1 | 4.3756 | 56.8831 | 18.0561 | 9.2933 | 2.1934 | 0.3145 | 0.2195 | 0.0779
51 |  | MBMK-03/16 | 15 | 16 | 1 | 3.9999 | 59.1596 | 17.6083 | 8.6396 | 2.0177 | 0.3236 | 0.2405 | 0.0718
52 |  | MBMK-03/17 | 16 | 17 | 1 | 4.2334 | 53.6779 | 19.5998 | 10.3791 | 2.0702 | 0.3533 | 0.2334 | 0.0815
53 |  | MBMK-03/18 | 17 | 18 | 1 | 4.0138 | 59.677 | 17.6004 | 8.8825 | 1.336 | 0.3533 | 0.2174 | 0.1093
54 |  | MBMK-03/19 | 18 | 19 | 1 | 1.8797 | 80.0751 | 6.0746 | 6.077 | 0.8044 | 0.5998 | 0.1169 | 0.3894
55 |  | MBMK-03/20 | 20 | 21.4 | 1.4 | 1.7742 | 84.1213 | 5.5065 | 4.7984 | 0.5764 | 0.2833 | 0.1152 | 0.1513
56 | MBMK-04 | MBMK-04/01 | 0 | 1 | 1 | 2.3641 | 46.9761 | 24.5055 | 10.7206 | 1.0136 | 0.8231 | 0.627 | 0.2788
57 |  | MBMK-04/02 | 1 | 2 | 1 | 2.3124 | 47.9758 | 25.2156 | 9.2233 | 0.9638 | 0.5184 | 0.6545 | 0.1383
58 |  | MBMK-04/03 | 2 | 3 | 1 | 2.7294 | 46.3954 | 23.462 | 11.8743 | 0.8043 | 0.706 | 0.6387 | 0.1462
59 |  | MBMK-04/04 | 3 | 3.5 | 0.5 | 2.4429 | 48.4587 | 24.6104 | 9.7258 | 0.7345 | 0.592 | 0.5296 | 0.2066
60 |  | MBMK-04/05 | 3.5 | 4.5 | 1 | 2.5091 | 54.6495 | 15.0008 | 16.3419 | 0.6175 | 0.8217 | 0.4308 | 0.0697
61 |  | MBMK-04/06 | 4.5 | 5.3 | 0.8 | 3.0324 | 55.6497 | 23.4384 | 7.4486 | 0.7364 | 0.1564 | 0.3619 | 0.1366
62 |  | MBMK-04/07 | 5.3 | 6.3 | 1 | 1.6721 | 64.4273 | 11.9632 | 14.9368 | 0.3445 | 0.1474 | 0.2066 | 0.1038
63 |  | MBMK-04/08 | 6.3 | 7 | 0.7 | 1.2973 | 84.9149 | 5.7406 | 4.7795 | 0.2008 | 0.0995 | 0.1131 | 0.0547
64 |  | MBMK-04/09 | 7 | 7.5 | 0.5 | 1.5683 | 74.1127 | 8.0413 | 9.8987 | 0.2773 | 0.4504 | 0.2239 | 0.0833
65 |  | MBMK-04/10 | 7.5 | 8.5 | 1 | 1.7415 | 85.8906 | 5.9893 | 3.3119 | 0.2069 | 0.1541 | 0.1266 | 0.0571
66 |  | MBMK-04/11 | 8.5 | 9.5 | 1 | 1.8377 | 84.756 | 6.9696 | 3.3234 | 0.2458 | 0.1642 | 0.1486 | 0.0541
67 |  | MBMK-04/12 | 9.5 | 10.5 | 1 | 1.0129 | 92.6837 | 2.9305 | 1.6966 | 0.1146 | 0.0768 | 0.093 | 0.0318
68 |  | MBMK-04/13 | 10.5 | 11.5 | 1 | 1.0398 | 92.7961 | 2.6212 | 1.5749 | 0.0924 | 0.08 | 0.0807 | 0.0311
69 |  | MBMK-04/14 | 11.5 | 12.5 | 1 | 1.0189 | 92.7518 | 2.9195 | 1.6475 | 0.1027 | 0.072 | 0.0804 | 0.0294
70 | MBMK-05 | MBMK-05/01 | 0 | 1 | 1 | 2.209 | 44.6301 | 8.3393 | 8.435 | 7.1159 | 12.2554 | 0.1511 | 0.0793
71 |  | MBMK-05/02 | 1 | 2 | 1 | 2.1931 | 44.1547 | 9.5209 | 8.7824 | 7.5507 | 11.0232 | 0.1957 | 0.0478
72 |  | MBMK-05/03 | 2 | 3 | 1 | 4.922 | 60.8111 | 18.7995 | 5.6597 | 1.5729 | 0.7714 | 0.4145 | 0.1056
73 |  | MBMK-05/04 | 3 | 4 | 1 | 4.8556 | 53.8367 | 23.7331 | 6.4923 | 1.9006 | 0.2903 | 0.5111 | 0.1002
74 |  | MBMK-05/05 | 4 | 5 | 1 | 3.6581 | 51.5401 | 24.8141 | 7.6349 | 1.8973 | 0.2064 | 0.2076 | 0.092
75 |  | MBMK-05/06 | 5 | 6 | 1 | 3.7216 | 53.274 | 22.9657 | 7.8114 | 1.9679 | 0.2536 | 0.2027 | 0.0823
76 |  | MBMK-05/07 | 6 | 7 | 1 | 2.9197 | 51.7607 | 18.2523 | 8.9269 | 3.413 | 3.159 | 0.2024 | 0.9561
77 |  | MBMK-05/08 | 7 | 8 | 1 | 3.5788 | 57.0387 | 17.6134 | 7.602 | 3.2988 | 2.0553 | 0.2179 | 0.0941
78 |  | MBMK-05/09 | 8 | 9 | 1 | 4.1226 | 55.6426 | 18.8215 | 9.7203 | 2.1955 | 0.5195 | 0.3137 | 0.1185
79 |  | MBMK-05/10 | 9 | 10 | 1 | 5.3163 | 51.1941 | 22.1179 | 8.6978 | 2.6616 | 1.3095 | 0.4395 | 0.1428
80 |  | MBMK-05/11 | 10 | 11 | 1 | 5.3056 | 52.0456 | 21.5764 | 8.8494 | 2.8276 | 1.2279 | 0.4448 | 0.0978
81 |  | MBMK-05/12 | 11 | 12 | 1 | 4.9183 | 51.3306 | 20.9852 | 8.6871 | 2.9841 | 2.0391 | 0.4646 | 0.1021
82 |  | MBMK-05/13 | 12 | 13 | 1 | 4.4789 | 50.2715 | 22.1068 | 10.8269 | 2.9414 | 0.4718 | 0.4595 | 0.1559
83 |  | MBMK-05/14 | 13 | 14 | 1 | 4.2206 | 50.4877 | 21.5371 | 10.985 | 2.7093 | 0.6014 | 0.4795 | 0.2681
84 |  | MBMK-05/15 | 14 | 15 | 1 | 4.5265 | 50.8785 | 21.5282 | 11.1554 | 2.9647 | 0.4543 | 0.5011 | 0.129
85 |  | MBMK-05/16 | 15 | 16 | 1 | 4.5911 | 50.7622 | 22.6653 | 10.2053 | 2.6653 | 0.5183 | 0.4803 | 0.1828
86 |  | MBMK-05/17 | 16 | 17 | 1 | 4.8141 | 52.1217 | 20.9509 | 10.0591 | 2.6882 | 0.5369 | 0.4164 | 0.1211
87 |  | MBMK-05/18 | 17 | 18 | 1 | 4.1875 | 49.4059 | 22.7173 | 11.1535 | 2.8679 | 0.5302 | 0.346 | 0.1486
88 |  | MBMK-05/19 | 18 | 19 | 1 | 3.6225 | 50.7791 | 22.4144 | 10.6875 | 2.5024 | 0.404 | 0.2726 | 0.0922
89 |  | MBMK-05/20 | 19 | 20 | 1 | 3.3454 | 59.3769 | 17.1721 | 8.6154 | 2.0645 | 0.7688 | 0.2763 | 0.1007
90 |  | MBMK-05/21 | 20 | 21 | 1 | 4.1352 | 71.0624 | 12.9368 | 4.3349 | 2.1958 | 0.3108 | 0.2241 | 0.1372
91 |  | MBMK-05/22 | 21 | 22 | 1 | 4.1818 | 77.0372 | 11.5675 | 2.4359 | 0.9742 | 0.2122 | 0.2375 | 0.0837
92 |  | MBMK-05/23 | 22 | 23 | 1 | 5.5285 | 68.1474 | 17.4292 | 2.1174 | 0.7397 | 0.2358 | 0.3217 | 0.0579
93 |  | MBMK-05/24 | 23 | 24 | 1 | 5.362 | 56.7902 | 20.6827 | 6.7535 | 1.9556 | 0.3584 | 0.3085 | 0.0518
94 | MBMK-06 | MBMK-06/01 | 1 | 2 | 1 | 2.6811 | 87.5044 | 6.02 | 1.8265 | 0.1191 | 0.0622 | 0.1559 | 0.0264
95 |  | MBMK-06/02 | 2 | 3 | 1 | 2.7892 | 85.9727 | 6.9695 | 1.9986 | 0.131 | 0.0653 | 0.1576 | 0.0364
96 |  | MBMK-06/03 | 3 | 4 | 1 | 2.8999 | 87.7908 | 5.8441 | 1.5571 | 0.1319 | 0.1079 | 0.1559 | 0.0339
97 |  | MBMK-06/04 | 4 | 5 | 1 | 2.9986 | 86.9644 | 6.0979 | 1.7294 | 0.1257 | 0.1408 | 0.1807 | 0.0312
98 |  | MBMK-06/05 | 5 | 5.5 | 0.5 | 2.7304 | 88.318 | 5.6319 | 1.4589 | 0.1125 | 0.0686 | 0.1596 | 0.0325
99 |  | MBMK-06/06 | 5.5 | 6.5 | 1 | 2.6375 | 87.862 | 5.6833 | 1.9966 | 0.0987 | 0.0732 | 0.1639 | 0.0316
100 |  | MBMK-06/07 | 6.5 | 7.5 | 1 | 2.792 | 85.0036 | 6.863 | 2.8133 | 0.1324 | 0.1588 | 0.225 | 0.0873
101 |  | MBMK-06/08 | 9.5 | 10.5 | 1 | 2.9922 | 84.9524 | 6.9454 | 2.7781 | 0.1135 | 0.1078 | 0.1884 | 0.0475
102 |  | MBMK-06/09 | 10.5 | 11.5 | 1 | 3.7126 | 84.5634 | 6.932 | 2.1196 | 0.1494 | 0.1837 | 0.2289 | 0.0979
103 |  | MBMK-06/10 | 17 | 18 | 1 | 3.4645 | 80.6322 | 8.4511 | 3.7973 | 0.1269 | 0.3145 | 0.1724 | 0.3052
104 |  | MBMK-06/11 | 18 | 18.5 | 0.5 | 3.2026 | 82.7445 | 7.7316 | 3.522 | 0.11 | 0.1115 | 0.1582 | 0.1277
105 |  | MBMK-06/12 | 18.5 | 19.5 | 1 | 2.3236 | 52.0729 | 16.9533 | 15.4461 | 1.7876 | 1.3458 | 0.122 | 0.8285
106 |  | MBMK-06/13 | 19.5 | 20.5 | 1 | 3.0973 | 57.8088 | 17.8692 | 10.2448 | 1.5419 | 0.3168 | 0.1333 | 0.0889
107 |  | MBMK-06/14 | 20.5 | 21.5 | 1 | 2.5566 | 64.6557 | 13.1218 | 10.0043 | 0.8342 | 0.3194 | 0.129 | 0.1702
108 |  | MBMK-06/15 | 21.5 | 22.5 | 1 | 2.4927 | 69.9987 | 10.6826 | 8.8517 | 0.6775 | 0.3473 | 0.1569 | 0.1857
109 |  | MBMK-06/16 | 22.5 | 23.5 | 1 | 2.6228 | 73.7388 | 10.1283 | 6.3411 | 0.6286 | 0.3936 | 0.1385 | 0.19
110 |  | MBMK-06/17 | 23.5 | 24 | 0.5 | 3.0802 | 72.8941 | 10.7135 | 6.5873 | 0.5963 | 0.353 | 0.1698 | 0.1556
111 |  | MBMK-06/18 | 24 | 25 | 1 | 1.5428 | 80.1204 | 4.8937 | 8.2684 | 0.1749 | 0.8129 | 0.1426 | 0.7154
112 |  | MBMK-06/19 | 29 | 30 | 1 | 1.7871 | 85.7159 | 4.3936 | 4.3827 | 0.1552 | 0.1337 | 0.2173 | 0.1861
113 | MBMK-07 | MBMK-07/01 | 0 | 1 | 1 | 4.1987 | 51.3106 | 20.9166 | 10.4249 | 2.0213 | 2.0156 | 0.3346 | 0.0978
114 |  | MBMK-07/02 | 1 | 2 | 1 | 3.9259 | 52.5772 | 21.1738 | 10.8283 | 1.6496 | 0.576 | 0.6664 | 0.0828
115 |  | MBMK-07/03 | 2 | 3 | 1 | 3.675 | 49.5299 | 21.1107 | 12.7251 | 1.6752 | 0.665 | 0.8678 | 0.1214
116 |  | MBMK-07/04 | 3 | 4 | 1 | 3.6561 | 50.9815 | 21.4146 | 12.3033 | 1.5823 | 0.4035 | 0.8804 | 0.1043
117 |  | MBMK-07/05 | 4 | 5 | 1 | 3.3037 | 48.0684 | 19.6805 | 16.2038 | 1.4262 | 0.9749 | 0.8211 | 0.6716
118 |  | MBMK-07/06 | 5 | 6 | 1 | 2.2321 | 73.114 | 8.8499 | 8.4347 | 0.7089 | 0.7375 | 0.5005 | 0.4346
119 |  | MBMK-07/07 | 6 | 7 | 1 | 2.4649 | 77.4965 | 7.2752 | 6.9104 | 0.8274 | 1.1791 | 0.1451 | 0.2192
120 |  | MBMK-07/08 | 7 | 8 | 1 | 3.2302 | 74.7842 | 8.9831 | 7.2602 | 0.8187 | 0.6551 | 0.1633 | 0.1929
121 |  | MBMK-07/09 | 8 | 9 | 1 | 2.8783 | 66.6415 | 8.1713 | 11.7313 | 1.1717 | 3.1349 | 0.2301 | 0.8949
122 |  | MBMK-07/10 | 9 | 10 | 1 | 3.185 | 69.9193 | 9.5471 | 10.2861 | 1.1734 | 0.8761 | 0.1886 | 0.4483
123 | MBMK-08 | MBMK-08/01 | 0 | 1 | 1 | 0.8881 | 60.9951 | 7.5487 | 19.5102 | 0.808 | 0.3471 | 0.9004 | 0.1173
124 |  | MBMK-08/02 | 1 | 2 | 1 | 2.708 | 68.9054 | 11.1531 | 8.1825 | 0.4571 | 0.2595 | 0.842 | 0.0707
125 |  | MBMK-08/03 | 2 | 3 | 1 | 3.912 | 64.6333 | 17.0292 | 6.2704 | 0.6114 | 0.2462 | 0.6419 | 0.0537
126 |  | MBMK-08/04 | 3 | 4 | 1 | 3.9736 | 64.787 | 17.1342 | 6.7966 | 0.3985 | 0.2783 | 0.5275 | 0.0602
127 |  | MBMK-08/05 | 4 | 5 | 1 | 3.2401 | 57.6494 | 16.2864 | 11.3125 | 0.5711 | 1.4672 | 0.4626 | 1.2061
128 |  | MBMK-08/06 | 5 | 6 | 1 | 4.0236 | 56.9183 | 19.5699 | 10.2261 | 1.6811 | 0.3755 | 0.2861 | 0.0785
129 |  | MBMK-08/07 | 6 | 7 | 1 | 3.5365 | 59.9422 | 16.0274 | 10.9369 | 1.8691 | 0.4344 | 0.2933 | 0.1261
130 |  | MBMK-08/08 | 7 | 8 | 1 | 2.7133 | 66.2305 | 13.1119 | 10.4087 | 1.8008 | 0.3041 | 0.2805 | 0.1228
131 |  | MBMK-08/09 | 8 | 9 | 1 | 4.1273 | 57.3686 | 19.3936 | 10.1019 | 1.8134 | 0.4279 | 0.2923 | 0.1337
132 |  | MBMK-08/10 | 9 | 10 | 1 | 4.2521 | 57.4279 | 21.159 | 7.8995 | 1.5807 | 0.5125 | 0.3057 | 0.1337
133 |  | MBMK-08/11 | 10 | 11 | 1 | 1.3781 | 56.9672 | 10.0888 | 19.7366 | 1.1735 | 0.8577 | 0.7927 | 0.6565
134 |  | MBMK-08/12 | 11 | 12 | 1 | 3.817 | 63.5767 | 16.5543 | 7.5454 | 0.6048 | 0.241 | 0.6745 | 0.0674
135 |  | MBMK-08/13 | 14.1 | 15.1 | 1 | 3.2225 | 61.1347 | 16.3096 | 10.1482 | 1.4532 | 0.335 | 0.2529 | 0.1169
136 |  | MBMK-08/14 | 15.1 | 16 | 0.9 | 5.1463 | 49.7901 | 23.6774 | 10.4705 | 2.0556 | 0.4643 | 0.3188 | 0.0819
137 |  | MBMK-08/15 | 16 | 17.3 | 1.3 | 4.4181 | 52.6046 | 24.2164 | 7.9032 | 1.6744 | 0.6264 | 0.2738 | 0.1794
138 |  | MBMK-08/16 | 17.6 | 19 | 1.4 | 4.2421 | 50.3131 | 25.0604 | 9.5759 | 1.5871 | 0.4923 | 0.2859 | 0.0831
139 |  | MBMK-08/17 | 19 | 20 | 1 | 4.8076 | 56.2513 | 23.4834 | 6.534 | 1.3416 | 0.3895 | 0.2624 | 0.0766
140 |  | MBMK-08/18 | 20 | 21 | 1 | 3.9134 | 48.1984 | 25.8925 | 9.779 | 1.7671 | 0.4422 | 0.3064 | 0.0751
141 |  | MBMK-08/19 | 21 | 22 | 1 | 3.4509 | 49.6506 | 24.7365 | 9.8887 | 1.8014 | 0.4682 | 0.2982 | 0.1099
142 |  | MBMK-08/20 | 22 | 23 | 1 | 3.5697 | 56.8312 | 19.7053 | 11.2737 | 1.5156 | 0.3353 | 0.266 | 0.0747
143 |  | MBMK-08/21 | 23 | 24 | 1 | 5.0476 | 57.5664 | 23.8195 | 4.8074 | 0.9095 | 0.363 | 0.2956 | 0.0631
144 | MBMK-09 | MBMK-09/01 | 0 | 1 | 1 | 4.399 | 58.2364 | 19.8483 | 7.3126 | 0.5104 | 0.222 | 0.8505 | 0.0669
145 |  | MBMK-09/02 | 1 | 2 | 1 | 4.1836 | 56.6006 | 22.01 | 6.8341 | 0.5531 | 0.1578 | 0.7728 | 0.069
146 |  | MBMK-09/03 | 2 | 3 | 1 | 4.616 | 58.4245 | 20.6207 | 6.3898 | 0.5798 | 0.1795 | 0.7941 | 0.0674
147 |  | MBMK-09/04 | 3 | 4 | 1 | 4.3807 | 56.9868 | 22.1342 | 5.8232 | 0.6772 | 0.2189 | 0.8411 | 0.0723
148 |  | MBMK-09/05 | 4 | 5 | 1 | 4.4574 | 57.2804 | 22.0593 | 5.5288 | 0.6901 | 0.3081 | 0.7639 | 0.0655
149 |  | MBMK-09/06 | 5.5 | 7 | 1.5 | 2.9293 | 48.148 | 24.5691 | 9.6968 | 1.3789 | 0.2847 | 0.2833 | 0.1269
150 |  | MBMK-09/07 | 7 | 8 | 1 | 3.2817 | 51.6863 | 22.8549 | 8.7588 | 1.4935 | 0.1958 | 0.2366 | 0.0693
151 |  | MBMK-09/08 | 8 | 8.6 | 0.6 | 3.1875 | 51.3311 | 24.6834 | 8.0442 | 1.4124 | 0.2931 | 0.2049 | 0.0907
152 |  | MBMK-09/09 | 8.6 | 10 | 1.4 | 4.287 | 52.8087 | 25.5525 | 7.2196 | 1.1611 | 0.247 | 0.2879 | 0.0939
153 |  | MBMK-09/10 | 10.7 | 12 | 1.3 | 3.5433 | 51.3646 | 24.8226 | 7.2327 | 1.7929 | 0.2708 | 0.2043 | 0.1424
154 |  | MBMK-09/11 | 12 | 13 | 1 | 2.1739 | 44.4741 | 17.9674 | 18.9935 | 1.923 | 0.8062 | 0.2068 | 0.4261
155 |  | MBMK-09/12 | 13 | 14.4 | 1.4 | 2.1087 | 39.6724 | 21.1434 | 17.4561 | 1.9032 | 1.6651 | 0.1713 | 1.0313
156 |  | MBMK-09/13 | 14.4 | 15.4 | 1 | 2.5108 | 52.5851 | 16.9513 | 14.28 | 2.1278 | 0.535 | 0.1738 | 0.3386
157 |  | MBMK-09/14 | 15.4 | 16 | 0.6 | 2.9913 | 58.734 | 17.0319 | 9.8873 | 1.2551 | 0.7148 | 0.3183 | 0.3138
158 |  | MBMK-09/15 | 16 | 17 | 1 | 3.1277 | 58.2144 | 17.5981 | 9.5359 | 1.322 | 0.7773 | 0.3337 | 0.3362
159 |  | MBMK-09/16 | 17 | 18.5 | 1.5 | 3.2867 | 73.8429 | 11.9709 | 5.1618 | 0.3393 | 0.2117 | 0.2034 | 0.096
160 |  | MBMK-09/17 | 18.5 | 19.1 | 0.6 | 2.9904 | 51.0395 | 23.9893 | 7.7528 | 1.6054 | 0.2009 | 0.1712 | 0.0713
161 |  | MBMK-09/18 | 19.1 | 20 | 0.9 | 4.3196 | 53.8883 | 23.3705 | 8.1663 | 1.6646 | 0.1966 | 0.1763 | 0.069
162 |  | MBMK-09/19 | 20 | 21.3 | 1.3 | 3.6078 | 50.1173 | 24.3906 | 9.425 | 1.7479 | 0.2372 | 0.1569 | 0.0965
163 |  | MBMK-09/20 | 21.3 | 22 | 0.7 | 3.25 | 52.4176 | 24.2208 | 7.3446 | 1.7275 | 0.2203 | 0.1528 | 0.0833
164 |  | MBMK-09/21 | 22 | 23 | 1 | 2.6262 | 47.7111 | 23.7049 | 10.1636 | 1.697 | 0.3199 | 0.176 | 0.1071
165 |  | MBMK-09/22 | 23 | 24 | 1 | 2.6694 | 47.0073 | 23.9854 | 10.1122 | 1.9125 | 0.3728 | 0.1856 | 0.1676
166 |  | MBMK-09/23 | 24 | 25 | 1 | 2.8623 | 50.2826 | 22.8754 | 9.195 | 1.9224 | 0.3361 | 0.2129 | 0.1593
167 |  | MBMK-09/24 | 25 | 26 | 1 | 3.1364 | 50.2472 | 22.886 | 9.3868 | 2.0217 | 0.3576 | 0.2508 | 0.1668
168 |  | MBMK-09/25 | 27 | 28 | 1 | 3.2834 | 50.8351 | 21.5833 | 8.5201 | 2.1332 | 2.0363 | 0.245 | 0.2134
169 |  | MBMK-09/26 | 28 | 29 | 1 | 3.2407 | 50.6312 | 21.5796 | 9.7524 | 2.1722 | 1.1726 | 0.2679 | 0.2653
170 |  | MBMK-09/27 | 29 | 30 | 1 | 3.0027 | 49.9431 | 21.6049 | 9.8054 | 2.2502 | 1.4086 | 0.264 | 0.1659
171 | MBMK-10 | MBMK-10/01 | 0 | 1 | 1 | 2.7602 | 51.8807 | 24.7695 | 7.8463 | 0.9315 | 1.5059 | 0.3147 | 0.0999
172 |  | MBMK-10/02 | 1 | 2 | 1 | 3.1484 | 56.5524 | 21.8634 | 6.4667 | 0.9821 | 1.3693 | 0.4086 | 0.0956
173 |  | MBMK-10/03 | 2 | 3 | 1 | 2.8607 | 52.2869 | 20.5346 | 9.7299 | 1.2584 | 2.2733 | 0.5014 | 0.0987
174 |  | MBMK-10/04 | 3 | 4 | 1 | 2.4285 | 46.598 | 24.9275 | 8.4421 | 1.4663 | 0.7606 | 0.2462 | 0.1478
175 |  | MBMK-10/05 | 4 | 5 | 1 | 2.5934 | 48.9952 | 25.2725 | 6.777 | 1.4187 | 0.972 | 0.2698 | 0.1141
176 |  | MBMK-10/06 | 5 | 6 | 1 | 2.4939 | 48.2107 | 25.0629 | 7.4855 | 1.4088 | 0.7264 | 0.2441 | 0.1179
177 |  | MBMK-10/07 | 6 | 7 | 1 | 2.5238 | 48.7105 | 24.7181 | 7.0666 | 1.5228 | 0.8174 | 0.2865 | 0.0971
178 |  | MBMK-10/08 | 7 | 8 | 1 | 2.5611 | 48.5291 | 25.6767 | 6.7653 | 1.5153 | 0.5375 | 0.2966 | 0.0992
179 |  | MBMK-10/09 | 8 | 9 | 1 | 2.4611 | 48.004 | 24.0587 | 8.0509 | 1.6493 | 0.7426 | 0.297 | 0.0971
180 |  | MBMK-10/10 | 9 | 10 | 1 | 2.5508 | 51.4375 | 21.8692 | 6.7336 | 1.7284 | 2.3896 | 0.3224 | 0.081
181 |  | MBMK-10/11 | 10 | 11 | 1 | 2.3767 | 47.4665 | 22.7272 | 8.8067 | 1.9082 | 2.1667 | 0.3709 | 0.1283
182 |  | MBMK-10/12 | 11 | 12 | 1 | 2.5394 | 49.3122 | 22.6418 | 7.8222 | 1.5461 | 2.6039 | 0.3622 | 0.3004
183 |  | MBMK-10/13 | 12 | 13 | 1 | 2.4239 | 48.5325 | 24.5959 | 7.9653 | 1.6474 | 0.6146 | 0.3486 | 0.1098
184 |  | MBMK-10/14 | 13 | 14 | 1 | 2.4403 | 49.8102 | 25.4968 | 6.4787 | 1.5195 | 0.4252 | 0.3954 | 0.0966
185 |  | MBMK-10/15 | 19 | 20 | 1 | 2.4111 | 50.0486 | 24.0421 | 7.2455 | 1.6098 | 0.5141 | 0.3945 | 0.0882
186 |  | MBMK-10/16 | 20 | 21 | 1 | 2.3242 | 48.2725 | 25.1229 | 7.425 | 1.5364 | 0.7295 | 0.3943 | 0.1044
187 |  | MBMK-10/17 | 21 | 22 | 1 | 2.3229 | 48.4392 | 25.2364 | 7.3055 | 1.4851 | 0.698 | 0.4181 | 0.0997
188 |  | MBMK-10/18 | 26 | 27 | 1 | 2.3056 | 46.9488 | 23.7496 | 8.7892 | 1.619 | 0.979 | 0.4083 | 0.1626
189 |  | MBMK-10/19 | 27 | 28 | 1 | 2.4889 | 50.2584 | 23.3372 | 7.1843 | 1.5835 | 0.8625 | 0.4374 | 0.1115
190 |  | MBMK-10/20 | 30 | 31 | 1 | 2.4342 | 48.3505 | 22.8801 | 8.5899 | 1.7002 | 0.9671 | 0.413 | 0.1263
191 |  | MBMK-10/21 | 31 | 32 | 1 | 2.4333 | 48.713 | 23.0331 | 7.8967 | 1.6092 | 1.1747 | 0.4287 | 0.115
192 | MBMK-11 | MBMK-11/01 | 0 | 0.8 | 0.8 | 2.4175 | 70.8978 | 11.224 | 6.8559 | 1.3378 | 1.1766 | 0.348 | 0.0915
193 |  | MBMK-11/02 | 0.8 | 1.7 | 0.9 | 1.1982 | 91.9162 | 3.2209 | 1.815 | 0.3189 | 0.1303 | 0.0865 | 0.074
194 |  | MBMK-11/03 | 1.7 | 3 | 1.3 | 3.9652 | 55.6407 | 22.1559 | 6.7321 | 1.4386 | 0.5854 | 0.5281 | 0.104
195 |  | MBMK-11/04 | 3 | 4 | 1 | 3.295 | 50.9989 | 19.4144 | 8.027 | 2.0022 | 4.88 | 0.438 | 0.8033
196 |  | MBMK-11/05 | 4 | 5 | 1 | 4.1467 | 52.6777 | 22.9294 | 8.1778 | 2.2634 | 0.636 | 0.3457 | 0.0966
197 |  | MBMK-11/06 | 5 | 6 | 1 | 3.9989 | 46.7803 | 18.9768 | 11.508 | 3.7951 | 4.4026 | 0.256 | 1.086
198 |  | MBMK-11/07 | 6 | 7 | 1 | 4.2675 | 52.1691 | 20.4 | 9.3974 | 2.8678 | 2.2342 | 0.2484 | 0.1183
199 |  | MBMK-11/08 | 7 | 8 | 1 | 3.6092 | 47.2254 | 20.5977 | 11.5789 | 3.3282 | 3.4491 | 0.1968 | 0.1975
200 |  | MBMK-11/09 | 8 | 9 | 1 | 4.612 | 51.9945 | 20.1934 | 9.6851 | 3.3059 | 1.5688 | 0.192 | 0.1227
201 |  | MBMK-11/10 | 9 | 10 | 1 | 3.7588 | 52.0962 | 22.824 | 8.8938 | 2.2469 | 0.8529 | 0.2311 | 0.2564
202 |  | MBMK-11/11 | 10 | 11 | 1 | 3.6417 | 52.0156 | 21.292 | 10.3237 | 2.3714 | 0.5707 | 0.215 | 0.1293
203 |  | MBMK-11/12 | 11 | 12.4 | 1.4 | 3.2085 | 49.4094 | 19.9942 | 13.3023 | 2.7268 | 1.632 | 0.216 | 0.1747
204 |  | MBMK-11/13 | 12.4 | 13 | 0.6 | 0.7939 | 29.5748 | 11.3902 | 33.6406 | 4.5275 | 7.9929 | 0.1274 | 0.6484
205 |  | MBMK-11/14 | 13 | 14 | 1 | 0.9409 | 28.734 | 11.7212 | 33.4742 | 4.4797 | 8.0434 | 0.1706 | 0.6645
206 |  | MBMK-11/15 | 14 | 15 | 1 | 0.8295 | 35.6415 | 8.3896 | 23.5552 | 5.5964 | 12.6322 | 0.1055 | 0.2718
207 |  | MBMK-11/16 | 15 | 16 | 1 | 0.5082 | 35.9106 | 4.9697 | 16.1554 | 6.8643 | 18.0049 | 0.1055 | 0.4075
208 |  | MBMK-11/17 | 16 | 17 | 1 | 0.4981 | 40.0479 | 2.1399 | 7.3223 | 8.6717 | 19.4364 | 0.0928 | 0.1827
209 |  | MBMK-11/18 | 17 | 18 | 1 | 1.5745 | 62.0975 | 6.9136 | 6.4645 | 4.1397 | 9.1888 | 0.1408 | 0.062
210 |  | MBMK-11/19 | 18 | 19 | 1 | 3.2527 | 56.1822 | 15.5713 | 10.503 | 3.0322 | 2.6071 | 0.1081 | 0.0623
211 |  | MBMK-11/20 | 19 | 20 | 1 | 3.1547 | 53.7653 | 15.9265 | 10.7204 | 3.3624 | 3.285 | 0.1327 | 0.0733
212 |  | MBMK-11/21 | 20 | 21 | 1 | 3.2783 | 53.037 | 17.7075 | 11.0421 | 2.7298 | 2.0317 | 0.1365 | 0.4251
213 |  | MBMK-11/22 | 21 | 22 | 1 | 2.5257 | 52.5651 | 14.8317 | 10.707 | 3.2905 | 5.2597 | 0.1477 | 0.1258
214 |  | MBMK-11/23 | 22 | 23.3 | 1.3 | 2.114 | 48.9995 | 10.4623 | 10.3564 | 4.2053 | 11.9356 | 0.1297 | 0.3726
215 |  | MBMK-11/24 | 23.3 | 25 | 1.7 | 2.789 | 67.839 | 9.7591 | 7.0381 | 2.8651 | 3.4587 | 0.1703 | 0.0792
216 | MBMK-12 | MBMK-12/01 | 0 | 1 | 1 | 1.8253 | 43.2034 | 10.1994 | 5.8029 | 1.389 | 21.2856 | 0.526 | 0.1192
217 |  | MBMK-12/02 | 1 | 2 | 1 | 3.1006 | 49.521 | 22.0619 | 7.9668 | 1.6917 | 4.734 | 0.3413 | 0.1334
218 |  | MBMK-12/03 | 2 | 3 | 1 | 3.4106 | 50.105 | 23.562 | 9.1677 | 1.9665 | 2.0809 | 0.3596 | 0.0712
219 |  | MBMK-12/04 | 3 | 4 | 1 | 2.9656 | 49.451 | 21.6161 | 11.0899 | 1.9069 | 2.2624 | 0.4117 | 0.0834
220 |  | MBMK-12/05 | 4 | 5 | 1 | 2.3612 | 43.7351 | 19.1847 | 17.7651 | 1.9852 | 2.9942 | 0.4269 | 0.3379
221 |  | MBMK-12/06 | 5 | 6 | 1 | 1.4417 | 56.9997 | 8.658 | 16.3497 | 2.3903 | 4.9202 | 0.2411 | 0.4439
222 |  | MBMK-12/07 | 15 | 16 | 1 | 1.5873 | 69.0706 | 3.9334 | 4.3648 | 1.282 | 11.6192 | 0.0808 | 0.0739
223 |  | MBMK-12/08 | 16 | 16.5 | 0.5 | 3.8499 | 66.1996 | 9.95 | 3.7704 | 2.8794 | 5.7972 | 0.1628 | 0.1223
224 |  | MBMK-12/09 | 16.8 | 17.4 | 0.6 | 2.9692 | 84.4199 | 7.4788 | 1.6831 | 0.2546 | 0.3112 | 0.1708 | 0.0467
225 |  | MBMK-12/10 | 17.4 | 18.5 | 1.1 | 3.1658 | 58.046 | 10.9903 | 8.0727 | 1.6589 | 8.6346 | 0.1239 | 0.0884
226 |  | MBMK-12/11 | 18.5 | 19.5 | 1 | 2.7083 | 50.7572 | 12.9521 | 9.4782 | 2.3176 | 9.295 | 0.095 | 0.1858
227 |  | MBMK-12/12 | 19.5 | 20.1 | 0.6 | 3.1047 | 53.3764 | 13.1163 | 7.5997 | 2.3159 | 8.8321 | 0.1305 | 0.1629
228 |  | MBMK-12/13 | 20.1 | 20.7 | 0.6 | 3.0849 | 62.3738 | 14.0208 | 4.1698 | 1.7866 | 4.492 | 0.1227 | 0.0736
229 |  | MBMK-12/14 | 20.7 | 22 | 1.3 | 2.6432 | 50.3571 | 12.1368 | 5.8415 | 3.1681 | 10.1347 | 0.1108 | 0.0653
230 |  | MBMK-12/15 | 22 | 23.2 | 1.2 | 2.9366 | 54.4562 | 13.9041 | 5.0407 | 2.4913 | 7.5197 | 0.1163 | 0.0515
231 |  | MBMK-12/16 | 23.2 | 24 | 0.8 | 2.8225 | 45.6651 | 10.3467 | 8.9014 | 3.0387 | 13.1869 | 0.0988 | 0.4949
232 |  | MBMK-12/17 | 24 | 25 | 1 | 3.8979 | 58.2965 | 12.0336 | 7.5904 | 1.2531 | 6.1185 | 0.1171 | 0.1218
233 |  | MBMK-12/18 | 25 | 25.65 | 0.65 | 4.9883 | 65.2749 | 15.5048 | 4.606 | 0.4084 | 1.3065 | 0.2084 | 0.0604
234 |  | MBMK-12/19 | 25.65 | 26.7 | 1.05 | 3.4227 | 57.5933 | 11.1773 | 8.217 | 1.2704 | 6.9069 | 0.1272 | 0.1027
235 |  | MBMK-12/20 | 26.7 | 27.5 | 0.8 | 3.5819 | 56.6971 | 15.6861 | 6.9541 | 1.6754 | 3.9615 | 0.1012 | 0.0895
236 |  | MBMK-12/21 | 27.9 | 28.4 | 0.5 | 3.5525 | 74.2926 | 11.5605 | 5.8673 | 0.3234 | 0.1617 | 0.1112 | 0.0998
237 |  | MBMK-12/22 | 28.4 | 30 | 1.6 | 3.795 | 69.923 | 12.5896 | 5.0157 | 0.6182 | 2.2065 | 0.1449 | 0.0355