## Sheet1
Statement showing X-Ray Diffraction (XRD) Analysis results for samples from the Mudhan- Khatiya Block for Glauconite, District-Kachchh, Gujarat
Sl. No. | Sample number | BH No. | Major ( ≥ 5 %) | Minor (≤ 5 % to ≥ 1 %) | Trace, Faint Trace (≤ 1 %)
1 | MUDK-199 | MK/XRD-1 | Quartz, Microcline | Muscovite, Albite, Orthoclase, Goethite | Glauconite, Dickite
2 | MUDK-233 | MK/XRD-2 | Quartz, K-Feldspar | Phengite, Clinochlore, Muscovite, Anorthite, Anatase | Illite, Biotite, Kaolinite
3 | MUDK-236 | MK/XRD-3 | Quartz, Microcline, Orthoclase | Albite, Phengite, Kaolinite | Muscovite, Biotite
4 | MUDK-224 | MK/XRD-4 | Quartz, Microcline, Orthoclase, Muscovite-Paragonite | Phengite, Dickite | Biotite, Zeolite, Phlogopite
5 | MUDK-12 | MK/XRD-5 | Quartz, Microcline, Kaolinite | Albite, Orthoclase | Dolomite
Note: Only crystalline phases of the samples are recorded. Amorphous phases are out of the scope of XRD and hence excluded.