## Sheet1
Bulk density determination of glauconitic mineralisation of Mudhan-Khatiya Block for Glauconite, District-Kachchh, Gujarat
Sl. No. | Sample no. | Borehole no. | From (m) | To (m) | Bulk Density (gm/cm3)
1 | MBMK/BD/01 | MBMK-08 | 23.5 | 23.68 | 1.95
2 | MBMK/BD/02 | MBMK-09 | 19.8 | 20 | 1.82
3 | MBMK/BD/03 | MBMK-10 | 4.52 | 4.7 | 1.71
4 | MBMK/BD/04 | MBMK-11 | 24.65 | 24.8 | 1.87
5 | MBMK/BD/05 | MBMK-12 | 25.3 | 25.5 | 2.03
Average Bulk Density |  |  |  |  | 1.876