## ANNEXURE XIV
Statement showing polygon-wise and borehole-wise Reconnaissance Resources (334) of glauconitic sandstone (cut-off : 3.0% K₂O), estimated by the polygon method in Mudhan Khatiya Block, Kachchh District, Gujarat
Sl No. | BH No. | Polygon Area (m2) | From (m) | To (m) | Zone Thickness (m) | Volume (m3) | Bulk Density | Gross Geological Resources (tonnes) | Net in-situ Resources (tonnes) | Average Quality
[10 empty] | K2O % | SiO2 % | MgO% | CaO % | Na2O % | P2O5 % | Al2O3 % | Fe2O3 %
1 | MBMK-01 | 1971890.3 | 2 | 3 | 1 | 1971890.3 | 1.88 | 3707153.7 | 2965722.9 | 4.7968 | 59.5904 | 17.1305 | 8.0652 | 2.6281 | 0.4658 | 0.6173 | 0.0916
2 |  | 1971890.3 | 6 | 14.5 | 8.5 | 16761067.2 | 1.88 | 31510806.3 | 25208645.1 | 4.729724 | 58.47925 | 17.34863 | 7.973847 | 2.806524 | 0.5519 | 0.6361353 | 0.07824706
3 | MBMK-02 | 2230133.7 | 2 | 3 | 1 | 2230133.7 | 1.88 | 4192651.4 | 3354121.1 | 4.133 | 57.1528 | 17.8466 | 5.3325 | 2.1894 | 2.9834 | 0.3788 | 0.1063
4 | MBMK-03 | 2109670.6 | 0 | 1 | 1 | 2109670.6 | 1.88 | 3966180.7 | 3172944.5 | 4.3185 | 60.8225 | 17.342 | 7.7195 | 0.7803 | 0.5185 | 0.4539 | 0.0684
5 |  | 2109670.6 | 8 | 18 | 10 | 21096705.7 | 1.88 | 39661806.8 | 31729445.4 | 4.54572 | 57.34624 | 18.72723 | 8.57564 | 1.90929 | 0.33125 | 0.26366 | 0.08515
6 | MBMK-05 | 2102612.5 | 2 | 4 | 2 | 4205225.0 | 1.88 | 7905823.1 | 6324658.5 | 4.8888 | 57.3239 | 21.2663 | 6.076 | 1.73675 | 0.53085 | 0.4628 | 0.1029
7 |  | 2102612.5 | 7 | 9 | 2 | 4205225.0 | 1.88 | 7905823.1 | 6324658.5 | 3.8507 | 56.34065 | 18.21745 | 8.66115 | 3.2988 | 1.233178 | 0.2652065 | 0.1067045
8 |  | 2102612.5 | 19 | 21.5 | 2.5 | 5256531.3 | 1.88 | 9882278.8 | 7905823.1 | 3.7403 | 65.21965 | 15.05445 | 6.47515 | 2.13015 | 0.5398 | 0.2502 | 0.11895
9 | MBMK-06 | 2027821.1 | 17 | 18.5 | 1.5 | 3041731.6 | 1.88 | 5718455.4 | 4574764.3 | 3.3772 | 81.3363 | 8.211267 | 3.705533 | 0.1212667 | 0.2468333 | 0.1676667 | 0.2460333
10 | MBMK-08 | 1199322.8 | 2 | 5 | 3 | 3597968.3 | 1.88 | 6764180.4 | 5411344.3 | 3.708567 | 62.35657 | 16.8166 | 8.1265 | 0.527 | 0.6639 | 0.544 | 0.44
11 |  | 1199322.8 | 6 | 8 | 2 | 2398645.5 | 1.88 | 4509453.6 | 3607562.9 | 3.5365 | 59.9422 | 16.0274 | 10.9369 | 1.8691 | 0.4344 | 0.2933 | 0.1261
12 |  | 1199322.8 | 11 | 12 | 1 | 1199322.8 | 1.88 | 2254726.8 | 1803781.4 | 3.817 | 63.5767 | 16.5543 | 7.5454 | 0.6048 | 0.241 | 0.6745 | 0.0674
13 |  | 1199322.8 | 14.1 | 15.1 | 1 | 1199322.8 | 1.88 | 2254726.8 | 1803781.4 | 3.2225 | 61.1347 | 16.3096 | 10.1482 | 1.4532 | 0.335 | 0.2529 | 0.1169
14 | MBMK-09 | 1072673.1 | 16 | 18.5 | 2.5 | 2681682.8 | 1.88 | 5041563.6 | 4033250.9 | 3.2231 | 67.5915 | 14.22178 | 6.91144 | 0.73238 | 0.43794 | 0.25552 | 0.19208
15 | MBMK-10 | 1483677.0 | 1 | 2 | 1 | 1483677.0 | 1.88 | 2789312.8 | 2231450.3 | 3.1484 | 56.5524 | 21.8634 | 6.4667 | 0.9821 | 1.3693 | 0.4086 | 0.0956
16 | MBMK-11 | 1878429.4 | 18 | 21 | 3 | 5635288.3 | 1.88 | 10594342.0 | 8475473.6 | 3.228567 | 54.32817 | 16.40177 | 10.75517 | 3.041467 | 2.641267 | 0.1257667 | 0.1869
17 | MBMK-12 | 1924949.3 | 17.4 | 18.5 | 1.1 | 2117444.2 | 1.88 | 3980795.1 | 3184636.1 | 3.1658 | 58.046 | 10.9903 | 8.0727 | 1.6589 | 8.6346 | 0.1239 | 0.0884
18 |  | 1924949.3 | 19.5 | 20.7 | 1.2 | 2309939.1 | 1.88 | 4342685.6 | 3474148.5 | 3.0948 | 57.8751 | 13.56855 | 5.88475 | 2.05125 | 6.66205 | 0.1266 | 0.11825
19 |  | 1924949.3 | 24 | 30 | 6 | 11549695.7 | 1.88 | 21713427.9 | 17370742.3 | 3.829982 | 63.4962375 | 12.91435 | 6.381107 | 0.9542179 | 3.750075 | 0.1347357 | 0.07985625
Resources in tonnes for glauconitic sandstone | [7 empty] | 178696194.0 | 142956955.2 | 4.097909 | 60.07789 | 16.53129 | 7.740541 | 1.898483 | 1.421414 | 0.3368194 | 0.1170357
Resources in million tonnes for glauconitic sandstone | [7 empty] | 178.6962 | 142.957
Statement showing polygon-wise and borehole-wise Reconnaissance Resources (334) of glauconitic sandstone (cut-off : 3.0% K₂O), estimated by the polygon method in Mudhan-Khatiya Block for Glauconite, District-Kachchh, Gujarat
Sl No. | BH No. | Polygon Area (m2) | From (m) | To (m) | Zone Thickness (m) | Volume (m3) | Bulk Density | Gross Geological Resources (tonnes) | Net in-situ Resources (tonnes) | Average Quality
[10 empty] | K2O% | SiO2% | MgO% | CaO% | Na2O% | P2O5% | Al2O3% | Fe2O3%
1 | MBMK-01 | 1971890.3 | 2 | 3 | 1 | 1971890.3 | 1.88 | 3707153.7 | 2965722.9 | 4.7968 | 59.5904 | 17.1305 | 8.0652 | 2.6281 | 0.4658 | 0.6173 | 0.0916
2 |  | 1971890.3 | 6 | 14.5 | 8.5 | 16761067.2 | 1.88 | 31510806.3 | 25208645.1 | 4.729724 | 58.47925 | 17.34863 | 7.973847 | 2.806524 | 0.5519 | 0.6361353 | 0.07824706
3 | MBMK-02 | 2230133.7 | 2 | 3 | 1 | 2230133.7 | 1.88 | 4192651.4 | 3354121.1 | 4.133 | 57.1528 | 17.8466 | 5.3325 | 2.1894 | 2.9834 | 0.3788 | 0.1063
4 | MBMK-03 | 2109670.6 | 0 | 1 | 1 | 2109670.6 | 1.88 | 3966180.7 | 3172944.5 | 4.3185 | 60.8225 | 17.342 | 7.7195 | 0.7803 | 0.5185 | 0.4539 | 0.0684
5 |  | 2109670.6 | 8 | 18 | 10 | 21096705.7 | 1.88 | 39661806.8 | 31729445.4 | 4.54572 | 57.34624 | 18.72723 | 8.57564 | 1.90929 | 0.33125 | 0.26366 | 0.08515
6 | MBMK-05 | 2102612.5 | 2 | 4 | 2 | 4205225.0 | 1.88 | 7905823.1 | 6324658.5 | 4.8888 | 57.3239 | 21.2663 | 6.076 | 1.73675 | 0.53085 | 0.4628 | 0.1029
7 |  | 2102612.5 | 7 | 9 | 2 | 4205225.0 | 1.88 | 7905823.1 | 6324658.5 | 3.8507 | 56.34065 | 18.21745 | 8.66115 | 3.2988 | 1.233178 | 0.2652065 | 0.1067045
8 |  | 2102612.5 | 19 | 21.5 | 2.5 | 5256531.3 | 1.88 | 9882278.8 | 7905823.1 | 3.7403 | 65.21965 | 15.05445 | 6.47515 | 2.13015 | 0.5398 | 0.2502 | 0.11895
9 | MBMK-06 | 2027821.1 | 17 | 18.5 | 1.5 | 3041731.6 | 1.88 | 5718455.4 | 4574764.3 | 3.3772 | 81.3363 | 8.211267 | 3.705533 | 0.1212667 | 0.2468333 | 0.1676667 | 0.2460333
10 | MBMK-08 | 1199322.8 | 2 | 5 | 3 | 3597968.3 | 1.88 | 6764180.4 | 5411344.3 | 3.708567 | 62.35657 | 16.8166 | 8.1265 | 0.527 | 0.6639 | 0.544 | 0.44
11 |  | 1199322.8 | 6 | 8 | 2 | 2398645.5 | 1.88 | 4509453.6 | 3607562.9 | 3.5365 | 59.9422 | 16.0274 | 10.9369 | 1.8691 | 0.4344 | 0.2933 | 0.1261
12 |  | 1199322.8 | 11 | 12 | 1 | 1199322.8 | 1.88 | 2254726.8 | 1803781.4 | 3.817 | 63.5767 | 16.5543 | 7.5454 | 0.6048 | 0.241 | 0.6745 | 0.0674
13 |  | 1199322.8 | 14.1 | 15.1 | 1 | 1199322.8 | 1.88 | 2254726.8 | 1803781.4 | 3.2225 | 61.1347 | 16.3096 | 10.1482 | 1.4532 | 0.335 | 0.2529 | 0.1169
14 | MBMK-09 | 1072673.1 | 16 | 18.5 | 2.5 | 2681682.8 | 1.88 | 5041563.6 | 4033250.9 | 3.2231 | 67.5915 | 14.22178 | 6.91144 | 0.73238 | 0.43794 | 0.25552 | 0.19208
15 | MBMK-10 | 1483677.0 | 1 | 2 | 1 | 1483677.0 | 1.88 | 2789312.8 | 2231450.3 | 3.1484 | 56.5524 | 21.8634 | 6.4667 | 0.9821 | 1.3693 | 0.4086 | 0.0956
16 | MBMK-11 | 1878429.4 | 18 | 21 | 3 | 5635288.3 | 1.88 | 10594342.0 | 8475473.6 | 3.228567 | 54.32817 | 16.40177 | 10.75517 | 3.041467 | 2.641267 | 0.1257667 | 0.1869
17 | MBMK-12 | 1924949.3 | 17.4 | 18.5 | 1.1 | 2117444.2 | 1.88 | 3980795.1 | 3184636.1 | 3.1658 | 58.046 | 10.9903 | 8.0727 | 1.6589 | 8.6346 | 0.1239 | 0.0884
18 |  | 1924949.3 | 19.5 | 20.7 | 1.2 | 2309939.1 | 1.88 | 4342685.6 | 3474148.5 | 3.0948 | 57.8751 | 13.56855 | 5.88475 | 2.05125 | 6.66205 | 0.1266 | 0.11825
19 |  | 1924949.3 | 24 | 30 | 6 | 11549695.7 | 1.88 | 21713427.9 | 17370742.3 | 3.829982 | 63.4962375 | 12.91435 | 6.381107 | 0.9542179 | 3.750075 | 0.1347357 | 0.07985625
Resources in tonnes for glauconitic sandstone | [7 empty] | 178696194.0 | 142956955.2 | 4.097909 | 60.07789 | 16.53129 | 7.740541 | 1.898483 | 1.421414 | 0.3368194 | 0.1170357
Resources in million tonnes for glauconitic sandstone | [7 empty] | 178.6962 | 142.957

## ANNEXURE XIV (2)
Statement showing polygon-wise and borehole-wise Reconnaissance Resources (334) of glauconitic sandstone (cut-off : 3.0% K₂O), estimated by the polygon method in Mudhan-Khatiya Block for Glauconite, District-Kachchh, Gujarat
Sl No. | BH No. | Polygon Area (m2) | From (m) | To (m) | Zone Thickness (m) | Volume (m3) | Bulk Density | Gross Geological Resources (tonnes) | Net in-situ Resources (tonnes) | Average Quality
[10 empty] | K2O% | SiO2% | MgO% | CaO% | Na2O% | P2O5% | Al2O3% | Fe2O3%
1 | MBMK-01 | 1971890.3 | 2 | 3 | 1 | 1971890.3 | 1.88 | 3707153.7 | 2965722.9 | 4.7968 | 59.5904 | 17.1305 | 8.0652 | 2.6281 | 0.4658 | 0.6173 | 0.0916
2 |  | 1971890.3 | 6 | 14.5 | 8.5 | 16761067.2 | 1.88 | 31510806.3 | 25208645.1 | 4.729724 | 58.47925 | 17.34863 | 7.973847 | 2.806524 | 0.5519 | 0.6361353 | 0.07824706
3 | MBMK-02 | 2230133.7 | 2 | 3 | 1 | 2230133.7 | 1.88 | 4192651.4 | 3354121.1 | 4.133 | 57.1528 | 17.8466 | 5.3325 | 2.1894 | 2.9834 | 0.3788 | 0.1063
4 | MBMK-03 | 2109670.6 | 0 | 1 | 1 | 2109670.6 | 1.88 | 3966180.7 | 3172944.5 | 4.3185 | 60.8225 | 17.342 | 7.7195 | 0.7803 | 0.5185 | 0.4539 | 0.0684
5 |  | 2109670.6 | 8 | 18 | 10 | 21096705.7 | 1.88 | 39661806.8 | 31729445.4 | 4.54572 | 57.34624 | 18.72723 | 8.57564 | 1.90929 | 0.33125 | 0.26366 | 0.08515
6 | MBMK-05 | 2102612.5 | 2 | 4 | 2 | 4205225.0 | 1.88 | 7905823.1 | 6324658.5 | 4.8888 | 57.3239 | 21.2663 | 6.076 | 1.73675 | 0.53085 | 0.4628 | 0.1029
7 |  | 2102612.5 | 7 | 9 | 2 | 4205225.0 | 1.88 | 7905823.1 | 6324658.5 | 3.8507 | 56.34065 | 18.21745 | 8.66115 | 3.2988 | 1.233178 | 0.2652065 | 0.1067045
8 |  | 2102612.5 | 19 | 21.5 | 2.5 | 5256531.3 | 1.88 | 9882278.8 | 7905823.1 | 3.7403 | 65.21965 | 15.05445 | 6.47515 | 2.13015 | 0.5398 | 0.2502 | 0.11895
9 | MBMK-06 | 2027821.1 | 17 | 18.5 | 1.5 | 3041731.6 | 1.88 | 5718455.4 | 4574764.3 | 3.3772 | 81.3363 | 8.211267 | 3.705533 | 0.1212667 | 0.2468333 | 0.1676667 | 0.2460333
10 | MBMK-08 | 1199322.8 | 2 | 5 | 3 | 3597968.3 | 1.88 | 6764180.4 | 5411344.3 | 3.708567 | 62.35657 | 16.8166 | 8.1265 | 0.527 | 0.6639 | 0.544 | 0.44
11 |  | 1199322.8 | 6 | 8 | 2 | 2398645.5 | 1.88 | 4509453.6 | 3607562.9 | 3.5365 | 59.9422 | 16.0274 | 10.9369 | 1.8691 | 0.4344 | 0.2933 | 0.1261
12 |  | 1199322.8 | 11 | 12 | 1 | 1199322.8 | 1.88 | 2254726.8 | 1803781.4 | 3.817 | 63.5767 | 16.5543 | 7.5454 | 0.6048 | 0.241 | 0.6745 | 0.0674
13 |  | 1199322.8 | 14.1 | 15.1 | 1 | 1199322.8 | 1.88 | 2254726.8 | 1803781.4 | 3.2225 | 61.1347 | 16.3096 | 10.1482 | 1.4532 | 0.335 | 0.2529 | 0.1169
14 | MBMK-09 | 1072673.1 | 16 | 18.5 | 2.5 | 2681682.8 | 1.88 | 5041563.6 | 4033250.9 | 3.2231 | 67.5915 | 14.22178 | 6.91144 | 0.73238 | 0.43794 | 0.25552 | 0.19208
15 | MBMK-10 | 1483677.0 | 1 | 2 | 1 | 1483677.0 | 1.88 | 2789312.8 | 2231450.3 | 3.1484 | 56.5524 | 21.8634 | 6.4667 | 0.9821 | 1.3693 | 0.4086 | 0.0956
16 | MBMK-11 | 1878429.4 | 18 | 21 | 3 | 5635288.3 | 1.88 | 10594342.0 | 8475473.6 | 3.228567 | 54.32817 | 16.40177 | 10.75517 | 3.041467 | 2.641267 | 0.1257667 | 0.1869
17 | MBMK-12 | 1924949.3 | 17.4 | 18.5 | 1.1 | 2117444.2 | 1.88 | 3980795.1 | 3184636.1 | 3.1658 | 58.046 | 10.9903 | 8.0727 | 1.6589 | 8.6346 | 0.1239 | 0.0884
18 |  | 1924949.3 | 19.5 | 20.7 | 1.2 | 2309939.1 | 1.88 | 4342685.6 | 3474148.5 | 3.0948 | 57.8751 | 13.56855 | 5.88475 | 2.05125 | 6.66205 | 0.1266 | 0.11825
19 |  | 1924949.3 | 24 | 30 | 6 | 11549695.7 | 1.88 | 21713427.9 | 17370742.3 | 3.829982 | 63.4962375 | 12.91435 | 6.381107 | 0.9542179 | 3.750075 | 0.1347357 | 0.07985625
Resources in tonnes for glauconitic sandstone | [7 empty] | 178696194.0 | 142956955.2 | 4.097909 | 60.07789 | 16.53129 | 7.740541 | 1.898483 | 1.421414 | 0.3368194 | 0.1170357
Resources in million tonnes for glauconitic sandstone | [7 empty] | 178.6962 | 142.957
18001179.8
1800.118

## Zone
Summarised Litholog of Boreholes with Zones in Mudhan- Khatiya Block for Resource calculation of Glauconite, District-Kachchh, Gujarat
BH No- MBMK-01
From (m) | To (m) | Thickness (m) | Lithology | Remarks | K2O% | SiO2 % | Al2O3% | Fe2O3 % | MgO% | CaO% | Na2O% | P2O5% | Thickness
2 | 3 | 1 | Glauconitic Sandstone |  | 4.7968 | 59.5904 | 17.1305 | 8.0652 | 2.6281 | 0.4658 | 0.6173 | 0.0916 | 1
6 | 14.5 | 8.5 | Glauconitic Sandstone |  | 4.729724 | 58.47925 | 17.34863 | 7.973847 | 2.806524 | 0.5519 | 0.6361353 | 0.07824706 | 8.5
BH No- MBMK-02
From (m) | To (m) | Thickness (m) | Lithology | Remarks | K2O% | SiO2 % | Al2O3% | Fe2O3 % | MgO% | CaO% | Na2O% | P2O5% | Thickness
2 | 3 | 1 | Glauconitic Sandstone |  | 4.133 | 57.1528 | 17.8466 | 5.3325 | 2.1894 | 2.9834 | 0.3788 | 0.1063 | 1
BH No- MBMK-03
From (m) | To (m) | Thickness (m) | Lithology | Remarks | K2O% | SiO2 % | Al2O3% | Fe2O3 % | MgO% | CaO% | Na2O% | P2O5% | Thickness
0 | 1 | 1 | Glauconitic Sandstone |  | 4.3185 | 60.8225 | 17.342 | 7.7195 | 0.7803 | 0.5185 | 0.4539 | 0.0684 | 1
8 | 18 | 10 | Glauconitic Sandstone |  | 4.54572 | 57.34624 | 18.72723 | 8.57564 | 1.90929 | 0.33125 | 0.26366 | 0.08515 | 10
BH No- MBMK-04
From (m) | To (m) | Thickness (m) | Lithology | Remarks | K2O% | SiO2 % | Al2O3% | Fe2O3 % | MgO% | CaO% | Na2O% | P2O5% | Thickness
0 | 4.5 | 4.5 | Ferruginous sandstone
4.5 | 5.3 | 0.8 | Shaly Sandstone
5.3 | 7.5 | 2.2 | Ferruginous sandstone
7.5 | 14.8 | 7.3 | Siliceous Sandstone
14.8 | 23 | 8.2 | Ferruginous sandstone
BH No- MBMK-05
From (m) | To (m) | Thickness (m) | Lithology | Remarks | K2O% | SiO2 % | Al2O3% | Fe2O3 % | MgO% | CaO% | Na2O% | P2O5% | Thickness
2 | 4 | 2 | Glauconitic sandstone |  | 4.8888 | 57.3239 | 21.2663 | 6.076 | 1.73675 | 0.53085 | 0.4628 | 0.1029 | 2
7 | 9 | 2 | Glauconitic sandstone |  | 3.8507 | 56.34065 | 18.21745 | 8.66115 | 3.2988 | 1.233178 | 0.2652065 | 0.1067045 | 2
19 | 21.5 | 2.5 | Glauconitic sandstone |  | 3.7403 | 65.21965 | 15.05445 | 6.47515 | 2.13015 | 0.5398 | 0.2502 | 0.11895 | 2.5
BH No- MBMK-06 | [12 empty] | Thickness
From (m) | To (m) | Thickness (m) | Lithology | Remarks | K2O% | SiO2 % | Al2O3% | Fe2O3 % | MgO% | CaO% | Na2O% | P2O5%
17 | 18.5 | 1.5 | Glauconitic sandstone |  | 3.3772 | 81.3363 | 8.211267 | 3.705533 | 0.1212667 | 0.2468333 | 0.1676667 | 0.2460333 | 1.5
BH No- MBMK-07
From (m) | To (m) | Thickness (m) | Lithology | Remarks | K2O% | SiO2 % | Al2O3% | Fe2O3 % | MgO% | CaO% | Na2O% | P2O5% | Thickness
0 | 5 | 5 | Shaly sandstone
5 | 8 | 3 | Siliceous sandstone
9 | 15 | 6 | Ferruginous sandstone
BH No- MBMK-08
From (m) | To (m) | Thickness (m) | Lithology | Remarks | K2O% | SiO2 % | Al2O3% | Fe2O3 % | MgO% | CaO% | Na2O% | P2O5% | Thickness
2 | 5 | 3 | Glauconitic sandstone | >3% K2O | 3.708567 | 62.35657 | 16.8166 | 8.1265 | 0.527 | 0.6639 | 0.544 | 0.44 | 3
6 | 8 | 2 | Glauconitic sandstone |  | 3.5365 | 59.9422 | 16.0274 | 10.9369 | 1.8691 | 0.4344 | 0.2933 | 0.1261 | 2
11 | 12 | 1 | Glauconitic sandstone |  | 3.817 | 63.5767 | 16.5543 | 7.5454 | 0.6048 | 0.241 | 0.6745 | 0.0674 | 1
14.1 | 15.1 | 1 | Glauconitic sandstone |  | 3.2225 | 61.1347 | 16.3096 | 10.1482 | 1.4532 | 0.335 | 0.2529 | 0.1169 | 1
BH No- MBMK-09
From (m) | To (m) | Thickness (m) | Lithology | Remarks | K2O% | SiO2 % | Al2O3% | Fe2O3 % | MgO% | CaO% | Na2O% | P2O5% | Thickness
16 | 18.5 | 2.5 | Glauconitic sandstone | >3% K2O | 3.2231 | 67.5915 | 14.22178 | 6.91144 | 0.73238 | 0.43794 | 0.25552 | 0.19208 | 2.5
BH No- MBMK-10
From (m) | To (m) | Thickness (m) | Lithology | Remarks | K2O% | SiO2 % | Al2O3% | Fe2O3 % | MgO% | CaO% | Na2O% | P2O5% | Thickness
1 | 2 | 1 | Glauconitic sandstone |  | 3.1484 | 56.5524 | 21.8634 | 6.4667 | 0.9821 | 1.3693 | 0.4086 | 0.0956 | 1
BH No- MBMK-11
From (m) | To (m) | Thickness (m) | Lithology | Remarks | K2O% | SiO2 % | Al2O3% | Fe2O3 % | MgO% | CaO% | Na2O% | P2O5% | Thickness
18 | 21 | 3 | Glauconitic sandstone | >3% K2O | 3.228567 | 54.32817 | 16.40177 | 10.75517 | 3.041467 | 2.641267 | 0.1257667 | 0.1869 | 3
BH No- MBMK-12
From (m) | To (m) | Thickness (m) | Lithology | Remarks | K2O% | SiO2 % | Al2O3% | Fe2O3 % | MgO% | CaO% | Na2O% | P2O5% | Thickness
17.4 | 18.5 | 1.1 | Glauconitic sandstone | >3% K2O | 3.1658 | 58.046 | 10.9903 | 8.0727 | 1.6589 | 8.6346 | 0.1239 | 0.0884 | 1.1
19.5 | 20.7 | 1.2 | Glauconitic sandstone | >3% K2O | 3.0948 | 57.8751 | 13.56855 | 5.88475 | 2.05125 | 6.66205 | 0.1266 | 0.11825 | 1.2
24 | 30 | 6 | Glauconitic sandstone | >3% K2O | 3.829982 | 63.4962375 | 12.91435 | 6.381107 | 0.9542179 | 3.750075 | 0.1347357 | 0.07985625 | 6

## Zone thickness
Statement showing polygon-wise and borehole-wise Reconnaissance Resources (334) of glauconitic sandstone (cut-off : 3.0% K₂O), estimated by the polygon method in Mudhan Khatiya Block, Kachchh District, Gujarat
Sl No. | BH No. | Polygon Area (m2) | From (m) | To (m) | Zone Thickness (m) | Volume (m3) | Bulk Density | Gross Geological Resources (tonnes) | Net In-situ Resources (tonnes) | Average Quality
[10 empty] | K2O% | SiO2% | MgO% | CaO% | Na2O% | P2O5% | Al2O3% | Fe2O3%
1 | MBMK-01 | 1971890.3 | 2 | 3 | 9.5 | 18732957.4 | 1.88 | 35217960.0 | 28174368.0 | 4.7968 | 59.5904 | 17.1305 | 8.0652 | 2.6281 | 0.4658 | 0.6173 | 0.0916 | 9.5 | 9.5
2 | MBMK-02 | 2230133.7 | 2 | 3 | 1 | 2230133.7 | 1.88 | 4192651.4 | 3354121.1 | 4.133 | 57.1528 | 17.8466 | 5.3325 | 2.1894 | 2.9834 | 0.3788 | 0.1063 | 1
3 | MBMK-03 | 2109670.6 | 0 | 1 | 11 | 23206376.3 | 1.88 | 43627987.5 | 34902390.0 | 4.3185 | 60.8225 | 17.342 | 7.7195 | 0.7803 | 0.5185 | 0.4539 | 0.0684 | 11 | 11
4 | MBMK-05 | 2102612.5 | 2 | 4 | 6.5 | 13666981.4 | 1.88 | 25693925.0 | 20555140.0 | 4.8888 | 57.3239 | 21.2663 | 6.076 | 1.73675 | 0.53085 | 0.4628 | 0.1029 | 6.5 | 6.5
5 | MBMK-06 | 2027821.1 | 17 | 18.5 | 1.5 | 3041731.6 | 1.88 | 5718455.4 | 4574764.3 | 3.3772 | 81.3363 | 8.211267 | 3.705533 | 0.1212667 | 0.2468333 | 0.1676667 | 0.2460333 | 1.5
6 | MBMK-08 | 1199322.8 | 2 | 5 | 7 | 8395259.4 | 1.88 | 15783087.6 | 12626470.1 | 3.708567 | 62.35657 | 16.8166 | 8.1265 | 0.527 | 0.6639 | 0.544 | 0.44 | 7
7 | MBMK-09 | 1072673.1 | 16 | 18.5 | 2.5 | 2681682.8 | 1.88 | 5041563.6 | 4033250.9 | 3.2231 | 67.5915 | 14.22178 | 6.91144 | 0.73238 | 0.43794 | 0.25552 | 0.19208 | 2.5
8 | MBMK-10 | 1483677.0 | 1 | 2 | 1 | 1483677.0 | 1.88 | 2789312.8 | 2231450.3 | 3.1484 | 56.5524 | 21.8634 | 6.4667 | 0.9821 | 1.3693 | 0.4086 | 0.0956 | 1
9 | MBMK-11 | 1878429.4 | 18 | 21 | 3 | 5635288.3 | 1.88 | 10594342.0 | 8475473.6 | 3.228567 | 54.32817 | 16.40177 | 10.75517 | 3.041467 | 2.641267 | 0.1257667 | 0.1869 | 3
10 | MBMK-12 | 1924949.3 | 17.4 | 18.5 | 8.3 | 15977079.0 | 1.88 | 30036908.6 | 24029526.9 | 3.1658 | 58.046 | 10.9903 | 8.0727 | 1.6589 | 8.6346 | 0.1239 | 0.0884 | 8.3
Resources in tonnes for glauconitic sandstone | [7 empty] | 178696194.0 | 142956955.2 | 4.098875 | 60.05507 | 16.39696 | 7.599803 | 1.555131 | 2.07296 | 0.4031917 | 0.1316289
Resources in million tonnes for glauconitic sandstone | [7 empty] | 178.6962 | 142.957
Total |  | 18001179.8 |  |  | 51.3
1800.118

## Summarised Log
Summarised Litholog of Boreholes with Zones in Mudhan- Khatiya Block for Resource calculation of Glauconite, District-Kachchh, Gujarat
BH No- MBMK-01
From (m) | To (m) | Thickness (m) | Lithology | Remarks | K2O% | SiO2 % | Al2O3% | Fe2O3 % | MgO% | CaO% | Na2O% | P2O5% | Thickness
0 | 1 | 1 | Soil / Overburden
1 | 2 | 1 | Siliceous sandstone | Fine-medium grained
2 | 3 | 1 | Glauconitic Sandstone |  | 4.7968 | 59.5904 | 17.1305 | 8.0652 | 2.6281 | 0.4658 | 0.6173 | 0.0916 | 1
3 | 6 | 3 | Feuugenious Sandstone
6 | 14.5 | 8.5 | Glauconitic Sandstone |  | 4.729724 | 58.47925 | 17.34863 | 7.973847 | 2.806524 | 0.5519 | 0.6361353 | 0.07824706 | 8.5
14.5 | 16.5 | 2 | Shaly sandstone
16.5 | 30 | 13.5 | Siliceous sandstone | Gritty, coarse grained
BH No- MBMK-02
From (m) | To (m) | Thickness (m) | Lithology | Remarks | K2O% | SiO2 % | Al2O3% | Fe2O3 % | MgO% | CaO% | Na2O% | P2O5% | Thickness
0 | 1 | 1 | Soil / Overburden
1 | 2 | 1 | Feuugenious Sandstone
2 | 3 | 1 | Glauconitic Sandstone |  | 4.133 | 57.1528 | 17.8466 | 5.3325 | 2.1894 | 2.9834 | 0.3788 | 0.1063 | 1
3 | 18.3 | 15.3 | Shaly Sandstone
18.3 | 30 | 11.7 | Siliceous sandstone | Gritty, coarse grained
BH No- MBMK-03
From (m) | To (m) | Thickness (m) | Lithology | Remarks | K2O% | SiO2 % | Al2O3% | Fe2O3 % | MgO% | CaO% | Na2O% | P2O5% | Thickness
0 | 1 | 1 | Glauconitic Sandstone |  | 4.3185 | 60.8225 | 17.342 | 7.7195 | 0.7803 | 0.5185 | 0.4539 | 0.0684 | 1
1 | 8 | 7 | Shaly Sandstone
8 | 18 | 10 | Glauconitic Sandstone |  | 4.54572 | 57.34624 | 18.72723 | 8.57564 | 1.90929 | 0.33125 | 0.26366 | 0.08515 | 10
18 | 23 | 5 | Siliceous sandstone
BH No- MBMK-04
From (m) | To (m) | Thickness (m) | Lithology | Remarks | K2O% | SiO2 % | Al2O3% | Fe2O3 % | MgO% | CaO% | Na2O% | P2O5% | Thickness
0 | 4.5 | 4.5 | Ferruginous sandstone
4.5 | 5.3 | 0.8 | Shaly Sandstone
5.3 | 7.5 | 2.2 | Ferruginous sandstone
7.5 | 14.8 | 7.3 | Siliceous Sandstone
14.8 | 23 | 8.2 | Ferruginous sandstone
BH No- MBMK-05
From (m) | To (m) | Thickness (m) | Lithology | Remarks | K2O% | SiO2 % | Al2O3% | Fe2O3 % | MgO% | CaO% | Na2O% | P2O5% | Thickness
0 | 2 | 2 | Calcareous clayey Sandstone
2 | 4 | 2 | Glauconitic sandstone |  | 4.8888 | 57.3239 | 21.2663 | 6.076 | 1.73675 | 0.53085 | 0.4628 | 0.1029 | 2
4 | 7 | 3 | Shaly Sandstone
7 | 9 | 2 | Glauconitic sandstone |  | 3.8507 | 56.34065 | 18.21745 | 8.66115 | 3.2988 | 1.233178 | 0.2652065 | 0.1067045 | 2
9 | 19 | 10 | Shaly Sandstone
19 | 21.5 | 2.5 | Glauconitic sandstone |  | 3.7403 | 65.21965 | 15.05445 | 6.47515 | 2.13015 | 0.5398 | 0.2502 | 0.11895 | 2.5
21.5 | 24 | 2.5 | Shaly Sandstone
BH No- MBMK-06 | [12 empty] | Thickness
From (m) | To (m) | Thickness (m) | Lithology | Remarks | K2O% | SiO2 % | Al2O3% | Fe2O3 % | MgO% | CaO% | Na2O% | P2O5%
0 | 17 | 17 | Siliceous Sandstone
17 | 18.5 | 1.5 | Glauconitic sandstone |  | 3.3772 | 81.3363 | 8.211267 | 3.705533 | 0.1212667 | 0.2468333 | 0.1676667 | 0.2460333 | 1.5
18.5 | 24 | 5.5 | Shaly Sandstone
24 | 25 | 1 | Ferruginous sandstone
25 | 33 | 8 | Siliceous Sandstone
BH No- MBMK-07
From (m) | To (m) | Thickness (m) | Lithology | Remarks | K2O% | SiO2 % | Al2O3% | Fe2O3 % | MgO% | CaO% | Na2O% | P2O5% | Thickness
0 | 5 | 5 | Shaly sandstone
5 | 8 | 3 | Siliceous sandstone
9 | 15 | 6 | Ferruginous sandstone
BH No- MBMK-08
From (m) | To (m) | Thickness (m) | Lithology | Remarks | K2O% | SiO2 % | Al2O3% | Fe2O3 % | MgO% | CaO% | Na2O% | P2O5% | Thickness
0 | 1 | 1 | Ferruginous sandstone
1 | 2 |  | Glauconitic sandstone
2 | 5 | 3 | Glauconitic sandstone | >3% K2O | 3.708567 | 62.35657 | 16.8166 | 8.1265 | 0.527 | 0.6639 | 0.544 | 0.44 | 3
5 | 6 | 1 | Shaly Sandstone
6 | 8 | 2 | Glauconitic sandstone |  | 3.5365 | 59.9422 | 16.0274 | 10.9369 | 1.8691 | 0.4344 | 0.2933 | 0.1261 | 2
8 | 10 | 2 | Shaly Sandstone
10 | 11 | 1 | Ferruginous sandstone
11 | 12 | 1 | Glauconitic sandstone |  | 3.817 | 63.5767 | 16.5543 | 7.5454 | 0.6048 | 0.241 | 0.6745 | 0.0674 | 1
12 | 14.1 | 2.1 | Ferruginous sandstone
14.1 | 15.1 | 1 | Glauconitic sandstone |  | 3.2225 | 61.1347 | 16.3096 | 10.1482 | 1.4532 | 0.335 | 0.2529 | 0.1169 | 1
15.1 | 24 | 8.9 | Shaly Sandstone
24 | 30 | 6 | Siliceous Sandstone
BH No- MBMK-09
From (m) | To (m) | Thickness (m) | Lithology | Remarks | K2O% | SiO2 % | Al2O3% | Fe2O3 % | MgO% | CaO% | Na2O% | P2O5% | Thickness
0 | 5.5 | 5.5 | Shaly Sandstone
5.5 | 8.6 | 3.1 | Shale
8.6 | 10.7 | 2.1 | Shaly Sandstone
10.7 | 14.4 | 3.7 | Ferruginous shale
14.4 | 16 | 1.6 | Glauconitic sandstone
16 | 18.5 | 2.5 | Glauconitic sandstone | >3% K2O | 3.2231 | 67.5915 | 14.22178 | 6.91144 | 0.73238 | 0.43794 | 0.25552 | 0.19208 | 2.5
18.5 | 30 | 11.5 | Shaly Sandstone
BH No- MBMK-10
From (m) | To (m) | Thickness (m) | Lithology | Remarks | K2O% | SiO2 % | Al2O3% | Fe2O3 % | MgO% | CaO% | Na2O% | P2O5% | Thickness
0 | 1 | 1 | Shaly sandstone
1 | 2 | 1 | Glauconitic sandstone |  | 3.1484 | 56.5524 | 21.8634 | 6.4667 | 0.9821 | 1.3693 | 0.4086 | 0.0956 | 1
2 | 32 | 30 | Shaly sandstone
BH No- MBMK-11
From (m) | To (m) | Thickness (m) | Lithology | Remarks | K2O% | SiO2 % | Al2O3% | Fe2O3 % | MgO% | CaO% | Na2O% | P2O5% | Thickness
0 | 0.8 | 0.8 | Shaly sandstone
0.8 | 1.7 | 0.9 | Siliceous sandstone
1.7 | 12 | 10.3 | Shaly sandstone
12 | 16 | 4 | Ferruginous sandstone
16 | 18 | 2 | Calcareous sandstone
18 | 21 | 3 | Glauconitic sandstone | >3% K2O | 3.228567 | 54.32817 | 16.40177 | 10.75517 | 3.041467 | 2.641267 | 0.1257667 | 0.1869 | 3
21 | 25 | 4 | Glauconitic sandstone
25 | 30 | 5 | Shaly sandstone
BH No- MBMK-12
From (m) | To (m) | Thickness (m) | Lithology | Remarks | K2O% | SiO2 % | Al2O3% | Fe2O3 % | MgO% | CaO% | Na2O% | P2O5% | Thickness
0 | 1 | 1 | Calcareous Shaly sandstone
1 | 5 | 4 | Shaly sandstone
5 | 8.8 | 3.8 | Ferruginous sandstone
8.8 | 16 | 7.2 | Siliceous sandstone
16 | 17.4 | 1.4 | Glauconitic sandstone
17.4 | 18.5 | 1.1 | Glauconitic sandstone | >3% K2O | 3.1658 | 58.046 | 10.9903 | 8.0727 | 1.6589 | 8.6346 | 0.1239 | 0.0884 | 1.1
18.5 | 19.5 | 1 | Glauconitic sandstone
19.5 | 20.7 | 1.2 | Glauconitic sandstone | >3% K2O | 3.0948 | 57.8751 | 13.56855 | 5.88475 | 2.05125 | 6.66205 | 0.1266 | 0.11825 | 1.2
20.7 | 20.7 | 0 | Glauconitic sandstone
20.7 | 24 | 3.3 | Feldspathic sandstone
24 | 30 | 6 | Glauconitic sandstone | >3% K2O | 3.829982 | 63.4962375 | 12.91435 | 6.381107 | 0.9542179 | 3.750075 | 0.1347357 | 0.07985625 | 6