## Sheet1
Analytical Details of Primary Samples for Six (Mn, SiO2, P2O5, Fe2O3, MnO2 & Acid Insoluble) Radicals collected from channels & trenches excavated by MECL in Katori Jhiriya (G4) Block, District: Balaghat, Madhya Pradesh
Sl. No. | Sample No. | Location of sample from starting of trench (m) |  | Length of sample (m) | Mn (%) | SiO2 (%) | P2O5 (%) | Fe2O3 (%) | MnO2 (%) | Acid Insoluble
|  | From | To |  |  | SiO2% | P2O5% | Fe2O3% | MnO2% | Acid Insoluble%
Channel-1
Northing - 2,386,574.009 |  |  |  | Easting - 382,171.062 |  |  |  | Azimuth of Trench towards - N40°E
1 | MP-KJ/CH1-1 | 0 | 1 | 1 | 10.483319 | 42.7193 | 0.1256 | 14.4316 | 9.433333 | 63.41
2 | MP-KJ/CH1-2 | 1 | 2 | 1 | 23.055109 | 41.9385 | 1.1576 | 13.7857 | 11.94436 | 67.25
3 | MP-KJ/CH1-3 | 2 | 3 | 1 | 12.626306 | 46.6092 | 0.1989 | 12.5957 | 9.836105 | 66.25
4 | MP-KJ/CH1-4 | 3 | 4 | 1 | 8.143828 | 43.5346 | 0.1777 | 14.4948 | 5.983087 | 65.94
5 | MP-KJ/CH1-5 | 4 | 5.4 | 1.4 | 4.418183 | 46.0111 | 0.23 | 13.448 | 4.102021 | 68.88
6 | MP-KJ/CH1-6 | 5.4 | 6.4 | 1 | 31.078278 | 34.4027 | 1.3663 | 10.1336 | 8.70361 | 74.06
7 | MP-KJ/CH1-7 | 6.4 | 7.4 | 1 | 20.218429 | 48.6641 | 2.1267 | 10.0325 | 7.561069 | 80.02
8 | MP-KJ/CH1-8 | 7.4 | 8.7 | 1.3 | 6.508887 | 52.0554 | 2.7888 | 7.5515 | 3.853617 | 80.96
9 | MP-KJ/CH1-9 | 8.7 | 9.45 | 0.75 | 33.6952 | 25.258 | 1.6615 | 14.3988 | 12.84539 | 66.68
10 | MP-KJ/CH1-10 | 9.45 | 10.45 | 1 | 13.193642 | 38.7546 | 0.4525 | 17.6055 | 7.532387 | 59.36
11 | MP-KJ/CH1-11 | 10.45 | 11.75 | 1.3 | 6.453986 | 42.483 | 0.4851 | 17.9989 | 4.986131 | 59.93
12 | MP-KJ/CH1-12 | 11.75 | 13.05 | 1.3 | 25.315983 | 37.0537 | 0.8679 | 16.1949 | 11.59726 | 62.85
13 | MP-KJ/CH1-13 | 13.05 | 14.05 | 1 | 2.595362 | 44.0535 | 0.1874 | 14.5032 | 1.012184 | 66.49
14 | MP-KJ/CH1-14 | 14.05 | 15.05 | 1 | 2.633939 | 44.6476 | 0.1491 | 14.2487 | 1.288563 | 66.72
15 | MP-KJ/CH1-15 | 15.05 | 16.05 | 1 | 1.84877 | 45.5113 | 0.1591 | 13.8022 | 0.6136642 | 67.03
16 | MP-KJ/CH1-16 | 16.05 | 17.35 | 1.3 | 3.815504 | 45.9566 | 0.3337 | 12.4729 | 1.861195 | 67.09
Channel-2
Northing - 2,386,232.118 |  |  |  | Easting - 382,290.216 |  |  |  | Azimuth of Trench towards - N40°E
17 | MP-KJ/CH2-1 | 0 | 1 | 1 | 6.208741 | 42.1812 | 0.102 | 17.8609 | 7.434716 | 61.36
18 | MP-KJ/CH2-2 | 1 | 2 | 1 | 16.024008 | 40.5144 | 0.436 | 14.2909 | 11.21249 | 59.46
19 | MP-KJ/CH2-3 | 2 | 3 | 1 | 39.84211 | 23.3381 | 1.2398 | 14.7523 | 15.5491 | 47.42
20 | MP-KJ/CH2-4 | 3 | 4 | 1 | 31.601878 | 32.2767 | 0.907 | 15.024 | 15.24532 | 42.35
21 | MP-KJ/CH2-5 | 4 | 5 | 1 | 31.688657 | 34.9623 | 2.2556 | 10.6622 | 14.68037 | 61.09
22 | MP-KJ/CH2-6 | 5 | 6 | 1 | 25.65024 | 33.7719 | 1.9938 | 10.3913 | 6.897123 | 78.16
23 | MP-KJ/CH2-7 | 6 | 6.6 | 0.6 | 12.821578 | 61.6773 | 1.01 | 10.0032 | 2.437587 | 87.61
24 | MP-KJ/CH2-8 | 6.6 | 8.2 | 1.6 | 1.782704 | 47.3446 | 0.0672 | 11.0373 | 1.59 | 78.59
25 | MP-KJ/CH2-9 | 8.2 | 9.2 | 1 | 22.456203 | 46.4224 | 0.695 | 11.9001 | 7.736013 | 75.43
26 | MP-KJ/CH2-10 | 9.2 | 10.2 | 1 | 30.546131 | 28.8436 | 0.632 | 15.2924 | 9.918668 | 61.68
27 | MP-KJ/CH2-11 | 10.2 | 11.2 | 1 | 31.374805 | 29.208 | 0.7157 | 12.99 | 10.49639 | 66.37
28 | MP-KJ/CH2-12 | 11.2 | 12.2 | 1 | 17.763746 | 38.2847 | 0.5186 | 14.5437 | 8.505471 | 61.15
29 | MP-KJ/CH2-13 | 12.2 | 13.2 | 1 | 28.029232 | 34.5785 | 0.655 | 15.1662 | 13.63298 | 60.52
30 | MP-KJ/CH2-14 | 13.2 | 14.5 | 1.3 | 16.918825 | 36.2939 | 0.2228 | 15.6461 | 11.05951 | 56.97
31 | MP-KJ/CH2-15 | 14.5 | 15.8 | 1.3 | 20.825882 | 33.9218 | 0.2369 | 14.9909 | 12.8072 | 53.67
32 | MP-KJ/CH2-16 | 15.8 | 16.8 | 1 | 12.224289 | 59.0463 | 2.554 | 9.3066 | 4.330461 | 81.27
33 | MP-KJ/CH2-17 | 16.8 | 17.8 | 1 | 22.09823 | 31.6214 | 0.4011 | 16.2044 | 16.91275 | 51.26
Channel-3
Northing - 2,386,212.991 |  |  |  | Easting - 382,314.151 |  |  |  | Azimuth of Trench towards - N40°E
34 | MP-KJ/CH3-1 | 0 | 1.4 | 1.4 | 12.061588 | 43.5668 | 0.1239 | 12.4856 | 8.321416 | 67.03
35 | MP-KJ/CH3-2 | 1.4 | 2.7 | 1.3 | 5.596899 | 51.838 | 0.1154 | 11.582 | 3.929533 | 73.47
36 | MP-KJ/CH3-3 | 2.7 | 3.3 | 0.6 | 7.328706 | 71.1771 | 1.3321 | 7.9823 | 2.85411 | 84.68
37 | MP-KJ/CH3-4 | 3.3 | 3.8 | 0.5 | 9.879023 | 44.4487 | 0.1734 | 15.461 | 6.318383 | 66.32
38 | MP-KJ/CH3-5 | 3.8 | 4.8 | 1 | 47.324585 | 14.7745 | 0.5415 | 14.2214 | 28.56711 | 35.62
39 | MP-KJ/CH3-6 | 4.8 | 5.8 | 1 | 43.386035 | 16.3876 | 0.4266 | 16.1299 | 22.71 | 34.37
40 | MP-KJ/CH3-7 | 5.8 | 6.8 | 1 | 17.497095 | 52.3473 | 1.5726 | 12.5881 | 7.743557 | 77.63
41 | MP-KJ/CH3-8 | 6.8 | 7.8 | 1 | 4.968194 | 62.2965 | 0.1205 | 9.7999 | 3.096511 | 77.89
Channel-4
Northing - 2,386,442.255 |  |  |  | Easting - 382,162.537 |  |  |  | Azimuth of Trench towards - N40°E
42 | MP-KJ/CH4-1 | 0 | 1.5 | 1.5 | 10.88857 | 39.8568 | 0.1732 | 15.8559 | 8.106404 | 59.39
43 | MP-KJ/CH4-2 | 1.5 | 3 | 1.5 | 6.099863 | 43.9288 | 0.1722 | 14.9341 | 4.053129 | 65.98
44 | MP-KJ/CH4-3 | 3 | 4.2 | 1.2 | 21.949235 | 49.369 | 0.3814 | 10.3179 | 5.63747 | 79.91
45 | MP-KJ/CH4-4 | 4.2 | 5.4 | 1.2 | 8.358119 | 71.3068 | 0.1571 | 7.6851 | 2.468932 | 86.71
46 | MP-KJ/CH4-5 | 5.4 | 7.4 | 2 | 2.412256 | 58.1644 | 0.0783 | 14.3318 | 2.003691 | 73.24
47 | MP-KJ/CH4-6 | 7.4 | 8.4 | 1 | 17.949085 | 55.3 | 0.1171 | 11.3798 | 8.415189 | 77.5
48 | MP-KJ/CH4-7 | 8.4 | 9.2 | 0.8 | 37.563141 | 28.311 | 0.3867 | 13.7099 | 20.62561 | 43.5
49 | MP-KJ/CH4-8 | 9.2 | 15.2 | 6 | 9.525208 | 46.5451 | 0.2154 | 12.6983 | 6.060738 | 63.92
Channel-5
Northing - 2,386,404.193 |  |  |  | Easting - 382,221.345 |  |  |  | Azimuth of Trench towards - N40°E
50 | MP-KJ/CH5-1 | 0 | 1 | 1 | 10.10086 | 41.7203 | 0.1108 | 16.7292 | 8.855707 | 58.67
51 | MP-KJ/CH5-2 | 1 | 2 | 1 | 23.031393 | 33.6571 | 0.1908 | 16.0241 | 5.071974 | 74.63
52 | MP-KJ/CH5-3 | 2 | 3 | 1 | 37.13248 | 21.7546 | 0.3856 | 18.4537 | 21.84246 | 42.02
53 | MP-KJ/CH5-4 | 3 | 4 | 1 | 34.416151 | 24.9962 | 0.2735 | 16.9212 | 16.78674 | 58.18
54 | MP-KJ/CH5-5 | 4 | 5 | 1 | 33.278938 | 29.5112 | 0.907 | 9.3184 | 8.457814 | 74.27
55 | MP-KJ/CH5-6 | 5 | 6 | 1 | 39.750249 | 24.6563 | 0.5516 | 14.1427 | 13.95314 | 51.89
56 | MP-KJ/CH5-7 | 6 | 7 | 1 | 36.491994 | 28.8772 | 0.4274 | 12.0868 | 14.62131 | 63.38
57 | MP-KJ/CH5-8 | 7 | 8 | 1 | 33.511478 | 28.1575 | 0.4007 | 11.7106 | 11.05779 | 72.62
58 | MP-KJ/CH5-9 | 8 | 9 | 1 | 42.729225 | 20.7565 | 0.4595 | 15.0402 | 20.10917 | 43.48
59 | MP-KJ/CH5-10 | 9 | 10 | 1 | 34.504778 | 29.4765 | 0.8186 | 10.7036 | 12.15589 | 72.54
60 | MP-KJ/CH5-11 | 10 | 11 | 1 | 44.897237 | 18.1256 | 0.6846 | 13.1979 | 20.62988 | 42.71
61 | MP-KJ/CH5-12 | 11 | 12 | 1 | 36.366022 | 24.8558 | 0.416 | 14.3447 | 15.42045 | 63.62
62 | MP-KJ/CH5-13 | 12 | 13 | 1 | 43.156344 | 19.5972 | 0.3449 | 13.9381 | 20.89018 | 46.36
63 | MP-KJ/CH5-14 | 13 | 14 | 1 | 22.648164 | 40.3598 | 0.2374 | 13.1013 | 10.32937 | 68.92
64 | MP-KJ/CH5-15 | 14 | 15 | 1 | 1.426502 | 89.8397 | 0.4896 | 3.9789 | 0.2121073 | 95.21
65 | MP-KJ/CH5-16 | 15 | 16 | 1 | 1.534379 | 50.8907 | 0.046 | 11.2669 | 1.302529 | 75.71
Channel-6
Northing - 2,385,226.153 |  |  |  | Easting - 381,319.626 |  |  |  | Azimuth of Trench towards - N40°E
66 | MP-KJ/CH6-1 | 0 | 1 | 1 | 18.040869 | 41.6913 | 0.1913 | 11.8398 | 9.555374 | 66.39
67 | MP-KJ/CH6-2 | 1 | 2 | 1 | 28.934598 | 37.0838 | 0.5953 | 10.7903 | 9.65465 | 73.98
68 | MP-KJ/CH6-3 | 2 | 3 | 1 | 26.957469 | 39.4494 | 1.3422 | 10.3284 | 10.31632 | 72.61
69 | MP-KJ/CH6-4 | 3 | 4 | 1 | 11.115335 | 40.855 | 0.1907 | 17.3823 | 6.446697 | 61.26
70 | MP-KJ/CH6-5 | 4 | 4.5 | 0.5 | 23.352637 | 34.631 | 0.4809 | 15.3314 | 7.115921 | 71.29
71 | MP-KJ/CH6-6 | 4.5 | 5.5 | 1 | 10.727871 | 39.8657 | 0.207 | 16.93 | 5.958085 | 63.15
72 | MP-KJ/CH6-7 | 5.5 | 6.5 | 1 | 9.95918 | 40.7529 | 0.2924 | 16.2438 | 4.369123 | 67.66
73 | MP-KJ/CH6-8 | 6.5 | 7.5 | 1 | 30.941372 | 40.2034 | 0.5667 | 9.9596 | 13.98955 | 65.2
74 | MP-KJ/CH6-9 | 7.5 | 8.5 | 1 | 4.74705 | 51.3955 | 0.2548 | 12.6638 | 3.254505 | 86.48
75 | MP-KJ/CH6-10 | 8.5 | 9.5 | 1 | 18.798703 | 48.048 | 2.6451 | 10.8826 | 1.054211 | 73.18
Channel-7
Northing - 2,385,226.153 |  |  |  | Easting - 381,319.626 |  |  |  | Azimuth of Trench towards - N40°E
76 | MP-KJ/CH7-1 | 0 | 1 | 1 | 7.807107 | 43.2758 | 0.1414 | 13.2817 | 4.464796 | 70.44
77 | MP-KJ/CH7-2 | 1 | 2.2 | 1.2 | 42.794752 | 18.4863 | 0.7031 | 16.8077 | 18.40656 | 46.06
78 | MP-KJ/CH7-3 | 2.2 | 3.4 | 1.2 | 16.468375 | 61.8506 | 0.4685 | 11.6355 | 9.486865 | 74.16
79 | MP-KJ/CH7-4 | 3.4 | 4.9 | 1.5 | 7.689297 | 38.5272 | 0.1067 | 19.3432 | 5.530168 | 61.89
80 | MP-KJ/CH7-5 | 4.9 | 5.9 | 1 | 15.115639 | 55.1611 | 0.2366 | 10.6625 | 3.683875 | 82.23
81 | MP-KJ/CH7-6 | 5.9 | 6.9 | 1 | 10.43966 | 40.6368 | 0.2319 | 14.2545 | 6.038456 | 66.94
82 | MP-KJ/CH7-7 | 6.9 | 7.9 | 1 | 13.978657 | 56.5894 | 0.8863 | 9.1723 | 3.400154 | 84.84
83 | MP-KJ/CH7-8 | 7.9 | 8.9 | 1 | 16.922906 | 49.752 | 0.8796 | 11.4727 | 4.071672 | 84.13
84 | MP-KJ/CH7-9 | 8.9 | 9.9 | 1 | 19.039944 | 45.5726 | 0.6759 | 11.8133 | 5.580648 | 82.7
85 | MP-KJ/CH7-10 | 9.9 | 10.9 | 1 | 13.613215 | 53.5251 | 0.636 | 12.0173 | 1.952642 | 84.97
86 | MP-KJ/CH7-11 | 10.9 | 11.9 | 1 | 0.669823 | 53.3825 | 0.1485 | 7.9334 | 0.6545752 | 84.58
Channel-8
Northing - 2,385,431.056 |  |  |  | Easting - 379,388.382 |  |  |  | Azimuth of Trench towards - N40°E
87 | MP-KJ/CH8-1 | 0 | 1 | 1 | 0.561715 | 67.9819 | 0.1151 | 7.1663 | 0.07518769 | 88.54
88 | MP-KJ/CH8-2 | 1 | 2 | 1 | 4.047428 | 56.8471 | 0.2055 | 9.6439 | 1.536224 | 78.57
89 | MP-KJ/CH8-3 | 2 | 3 | 1 | 29.234436 | 33.0424 | 1.0275 | 11.4143 | 9.098183 | 76.38
90 | MP-KJ/CH8-4 | 3 | 4 | 1 | 1.201816 | 62.2484 | 0.1486 | 8.6782 | 0.1316032 | 85.15
91 | MP-KJ/CH8-5 | 4 | 5 | 1 | 0.674289 | 64.8067 | 0.1218 | 8.1061 | 0.1015205 | 87.27
Trench-1
Northing - 23,86,555.68 |  |  |  | Easting - 382117.73 |  |  |  | Azimuth of Trench towards - N40°E
1 | MP-KJ/TR 1-1 | 0 | 1 | 1 | 0.25608276 | 48.0632 | 0.0352 | 8.5795 | 0.1 | 86.18
2 | MP-KJ/TR 1-2 | 1 | 2 | 1 | 0.20542392 | 47.3492 | 0.0298 | 8.5573 | 0.12 | 86.58
3 | MP-KJ/TR 1-3 | 2 | 3 | 1 | 0.18412242 | 45.8422 | 0.0319 | 9.8439 | 0.1 | 84.42
4 | MP-KJ/TR 1-4 | 3 | 4 | 1 | 0.14399814 | 45.996 | 0.0284 | 8.7682 | <0.10 | 84.24
5 | MP-KJ/TR 1-5 | 4 | 5 | 1 | 0.14469528 | 46.1547 | 0.0292 | 9.1335 | <0.10 | 83.88
6 | MP-KJ/TR 1-6 | 5 | 6 | 1 | 0.16049712 | 46.2173 | 0.0281 | 9.0996 | <0.10 | 83.43
7 | MP-KJ/TR 1-7 | 6 | 7 | 1 | 0.19465698 | 45.963 | 0.0342 | 9.2625 | 0.1 | 84.51
8 | MP-KJ/TR 1-8 | 7 | 8 | 1 | 0.182031 | 47.3357 | 0.0321 | 8.8462 | 0.1 | 84.9
9 | MP-KJ/TR 1-9 | 8 | 9 | 1 | 0.27637728 | 47.4406 | 0.0355 | 9.3473 | 0.13 | 84.78
10 | MP-KJ/TR 1-10 | 9 | 10 | 1 | 0.24268218 | 46.4809 | 0.0352 | 9.6358 | 0.1 | 84.49
Trench-2
Northing - 23,86,397.88 |  |  |  | Easting - 382172.66 |  |  |  | Azimuth of Trench towards - N40°E
11 | MP-KJ/TR 2-1 | 0 | 1 | 1 | 35.92253976 | 19.3367 | 0.2791 | 17.5477 | 12.30715 | 52.55
12 | MP-KJ/TR 2-2 | 1 | 2 | 1 | 34.51547886 | 16.0133 | 0.2637 | 23.8052 | 14.44039 | 50.72
13 | MP-KJ/TR 2-3 | 2 | 3 | 1 | 18.72587754 | 47.6638 | 0.152 | 14.5383 | 5.48717 | 80.45
14 | MP-KJ/TR 2-4 | 3 | 4 | 1 | 29.80784736 | 31.8672 | 0.2151 | 15.0302 | 9.67381 | 65.54
15 | MP-KJ/TR 2-5 | 4 | 5 | 1 | 30.09917442 | 30.5781 | 0.2292 | 14.8352 | 8.140365 | 72.9
16 | MP-KJ/TR 2-6 | 5 | 6 | 1 | 29.99204724 | 31.066 | 0.2897 | 15.4205 | 9.221389 | 68.11
17 | MP-KJ/TR 2-7 | 6 | 7 | 1 | 1.29753246 | 42.262 | 0.0414 | 14.6211 | 0.5 | 77.57
Trench-3
Northing - 23,85,588.21 |  |  |  | Easting - 381549.25 |  |  |  | Azimuth of Trench towards - N40°E
18 | MP-KJ/TR 3-1 | 0 | 1 | 1 | 2.40141492 | 52.611 | 0.0498 | 9.0273 | 1.01 | 81.41
19 | MP-KJ/TR 3-2 | 1 | 2 | 1 | 18.12649206 | 44.8392 | 0.1914 | 13.8825 | 4.113934 | 76.66
20 | MP-KJ/TR 3-3 | 2 | 3 | 1 | 20.48267034 | 38.4631 | 0.2866 | 18.0628 | 4.368817 | 80.72
21 | MP-KJ/TR 3-4 | 3 | 4 | 1 | 20.28933018 | 40.785 | 0.2933 | 16.3679 | 4.58785 | 80.55
22 | MP-KJ/TR 3-5 | 4 | 5 | 1 | 15.20477832 | 51.2644 | 0.4238 | 13.9388 | 3.414286 | 83.28
23 | MP-KJ/TR 3-6 | 5 | 6 | 1 | 18.5609652 | 49.8341 | 0.437 | 11.7043 | 6.035517 | 80.41
24 | MP-KJ/TR 3-7 | 6 | 7 | 1 | 18.84454626 | 43.4031 | 0.3668 | 17.4479 | 4.900804 | 80.95
25 | MP-KJ/TR 3-8 | 7 | 8 | 1 | 14.01646446 | 51.9366 | 0.4185 | 15.5782 | 2.917774 | 81.29
26 | MP-KJ/TR 3-9 | 8 | 9 | 1 | 9.90333846 | 62.9125 | 0.2191 | 11.047 | 1.893069 | 85.92
27 | MP-KJ/TR 3-10 | 9 | 10 | 1 | 10.62859644 | 59.5108 | 0.3488 | 10.8453 | 1.955716 | 86.18
Trench-4
Northing - 23,85,211.67 |  |  |  | Easting - 381305.09 |  |  |  | Azimuth of Trench towards - N40°E
28 | MP-KJ/TR 4-1 | 0 | 1 | 1 | 1.05523758 | 51.1245 | 0.0424 | 8.509 | 0.51 | 81.86
29 | MP-KJ/TR 4-2 | 1 | 2 | 1 | 0.64609386 | 49.7673 | 0.0376 | 8.2819 | 0.32 | 83.92
30 | MP-KJ/TR 4-3 | 2 | 3 | 1 | 0.4248681 | 49.6551 | 0.0311 | 8.2064 | 0.17 | 84.77
31 | MP-KJ/TR 4-4 | 3 | 4 | 1 | 0.35949186 | 47.9107 | 0.0375 | 9.2818 | <0.10 | 84.26
32 | MP-KJ/TR 4-5 | 4 | 5 | 1 | 17.04205206 | 49.5737 | 1.9217 | 10.6783 | 1.752372 | 85.71
33 | MP-KJ/TR 4-6 | 5 | 6 | 1 | 21.08631612 | 42.1357 | 2.2603 | 11.3611 | 3.498278 | 81.65
34 | MP-KJ/TR 4-7 | 6 | 7 | 1 | 0.4422966 | 46.3547 | 0.0419 | 9.5947 | 0.19 | 81.05
35 | MP-KJ/TR 4-8 | 7 | 8 | 1 | 0.35290776 | 45.6566 | 0.0387 | 9.7946 | 0.15 | 82.99
36 | MP-KJ/TR 4-9 | 8 | 9 | 1 | 0.26630748 | 46.0852 | 0.0392 | 9.74 | <0.10 | 83.23
Trench-5
Northing - 23,84,961.48 |  |  |  | Easting - 381059.59 |  |  |  | Azimuth of Trench towards - N40°E
37 | MP-KJ/TR 5-1 | 0 | 1 | 1 | 0.34167606 | 45.7489 | 0.0374 | 10.3444 | <0.10 | 82.31
38 | MP-KJ/TR 5-2 | 1 | 2 | 1 | 0.17126406 | 42.8933 | 0.0271 | 11.6487 | <0.10 | 80.77
39 | MP-KJ/TR 5-3 | 2 | 3 | 1 | 0.24492852 | 43.0056 | 0.0399 | 11.2579 | <0.10 | 81.31
40 | MP-KJ/TR 5-4 | 3 | 4 | 1 | 0.24368916 | 45.1161 | 0.0415 | 10.5592 | <0.10 | 81.16
41 | MP-KJ/TR 5-5 | 4 | 5 | 1 | 0.17374278 | 50.9526 | 0.0611 | 7.9666 | <0.10 | 85.86
42 | MP-KJ/TR 5-6 | 5 | 6 | 1 | 0.1812564 | 45.6358 | 0.041 | 9.9659 | <0.10 | 83.42
43 | MP-KJ/TR 5-7 | 6 | 7 | 1 | 0.12254172 | 50.9643 | 0.05 | 8.7466 | <0.10 | 87.03
44 | MP-KJ/TR 5-8 | 7 | 8 | 1 | 0.2033325 | 48.5301 | 0.0535 | 9.602 | <0.10 | 83.65
45 | MP-KJ/TR 5-9 | 8 | 9 | 1 | 0.19140366 | 49.3807 | 0.0478 | 9.1704 | <0.10 | 83.82
46 | MP-KJ/TR 5-10 | 9 | 10 | 1 | 0.15244128 | 48.9269 | 0.0542 | 9.2504 | <0.10 | 85.06
Trench-6
Northing - 23,85,453.67 |  |  |  | Easting - 3,79,412.75 |  |  |  | Azimuth of Trench towards - N40°E
47 | MP-KJ/TR 6-1 | 0 | 1 | 1 | 0.1463994 | 46.5294 | 0.0576 | 10.3325 | <0.10 | 82.8
48 | MP-KJ/TR 6-2 | 1 | 2 | 1 | 26.44344972 | 29.8946 | 0.8719 | 16.1876 | 8.856087 | 67.37
49 | MP-KJ/TR 6-3 | 2 | 3 | 1 | 0.38257494 | 45.9208 | 0.0731 | 10.0374 | <0.10 | 83.77