## MDLH-01
Analytical Details of Primary Samples for Six (Mn, SiO2, P2O5, Fe2O3, MnO2 & Acid Insoluble) Radicals collected from boreholes drilled by MECL in Katori Jhiriya (G4) Block, District: Balaghat, Madhya Pradesh
Sl. No. | Borehole No. | Sender No. | From (m) | To (m) | Thickness (m) | Mn (%) | SiO2 (%) | P2O5 (%) | Fe2O3 (%) | MnO2 (%) | Acid Insoluble (%)
BH.No.MKJ-01
1 | MKJ-01 | MKJ-01/01 | 24 | 24.5 | 0.5 | 0.7149558 | 77.7586 | 0.1705 | 4.0832 | 0.1 | 91.21
2 | MKJ-01 | MKJ-01/02 | 24.5 | 25 | 0.5 | 0.09899388 | 65.1587 | 0.2278 | 5.3593 | <0.10 | 85.68
3 | MKJ-01 | MKJ-01/03 | 25 | 26 | 1 | 11.72016276 | 45.7624 | 1.1214 | 12.9692 | 2.28 | 78.82
4 | MKJ-01 | MKJ-01/04 | 26 | 27 | 1 | 12.86858472 | 40.7144 | 1.1001 | 9.8096 | 3.06 | 78.28
5 | MKJ-01 | MKJ-01/05 | 27 | 28 | 1 | 0.32633898 | 54.8937 | 0.2711 | 7.8177 | <0.10 | 83.1
| TOTAL SAMPLES PER BH |  | 5
BH.No.MKJ-02
6 | MKJ-02 | MKJ-02/01 | 25 | 26 | 1 | 0.0762981 | 61.6985 | 0.0635 | 7.0586 | <0.10 | 83.94
7 | MKJ-02 | MKJ-02/02 | 26 | 27 | 1 | 0.08691012 | 60.974 | 0.0781 | 6.8408 | <0.10 | 86.88
8 | MKJ-02 | MKJ-02/03 | 27 | 28 | 1 | 0.1219995 | 59.5852 | 0.0882 | 7.6166 | <0.10 | 86.37
9 | MKJ-02 | MKJ-02/04 | 48 | 49 | 1 | 0.13756896 | 53.2655 | 0.0952 | 8.4532 | <0.10 | 76.47
10 | MKJ-02 | MKJ-02/05 | 49 | 50 | 1 | 0.13005534 | 53.7519 | 0.0626 | 9.2544 | <0.10 | 83.32
11 | MKJ-02 | MKJ-02/06 | 50 | 51 | 1 | 0.08303712 | 56.8389 | 0.0903 | 8.3897 | <0.10 | 84.9
| TOTAL SAMPLES PER BH |  | 6
BH.No.MKJ-03
12 | MKJ-03 | MKJ-03/01 | 13 | 13.6 | 0.6 | 0.3470208 | 59.5933 | 0.2261 | 7.4828 | <0.10 | 83.86
13 | MKJ-03 | MKJ-03/02 | 13.6 | 14.2 | 0.6 | 0.10526814 | 72.4511 | 0.5996 | 5.7636 | <0.10 | 89.16
14 | MKJ-03 | MKJ-03/03 | 14.2 | 15.2 | 1 | 0.2800179 | 66.077 | 0.3744 | 7.276 | <0.10 | 85.2
15 | MKJ-03 | MKJ-03/04 | 15.2 | 16 | 0.8 | 0.20387472 | 56.1349 | 0.1453 | 9.5285 | <0.10 | 88.51
16 | MKJ-03 | MKJ-03/05 | 16 | 17 | 1 | 0.15081462 | 55.0253 | 0.1101 | 9.153 | <0.10 | 81.34
| TOTAL SAMPLES PER BH |  | 5
BH.No.MKJ-04
17 | MKJ-04 | MKJ-04/01 | 25 | 25.98 | 0.98 | 0.0991488 | 56.9878 | 0.1404 | 8.9806 | <0.10 | 82.95
18 | MKJ-04 | MKJ-04/02 | 25.98 | 26.96 | 0.98 | 0.1107678 | 55.7488 | 0.1331 | 8.5915 | <0.10 | 80.34
19 | MKJ-04 | MKJ-04/03 | 26.96 | 27.48 | 0.52 | 0.13888578 | 57.5113 | 0.1158 | 8.8411 | <0.10 | 81.96
20 | MKJ-04 | MKJ-04/04 | 27.48 | 28 | 0.52 | 0.09806436 | 56.6039 | 0.0799 | 8.6209 | <0.10 | 76.41
21 | MKJ-04 | MKJ-04/05 | 28 | 28.66 | 0.66 | 0.08923392 | 54.777 | 0.1072 | 8.7003 | <0.10 | 79.17
22 | MKJ-04 | MKJ-04/06 | 28.66 | 29.2 | 0.54 | 0.12757662 | 54.517 | 0.1157 | 9.4003 | <0.10 | 77.11
23 | MKJ-04 | MKJ-04/07 | 29.2 | 30.03 | 0.83 | 0.10333164 | 55.9766 | 0.0766 | 8.2096 | <0.10 | 83.37
24 | MKJ-04 | MKJ-04/08 | 30.03 | 31 | 0.97 | 0.11123256 | 48.2049 | 0.112 | 9.9048 | <0.10 | 73.27
25 | MKJ-04 | MKJ-04/09 | 31 | 32 | 1 | 0.09945864 | 50.8435 | 0.1073 | 9.3983 | <0.10 | 83.13
26 | MKJ-04 | MKJ-04/10 | 32 | 33 | 1 | 0.11619 | 52.4673 | 0.1621 | 9.4374 | <0.10 | 80.98
27 | MKJ-04 | MKJ-04/11 | 33 | 34 | 1 | 0.09132534 | 61.5585 | 0.2489 | 6.9371 | <0.10 | 84.13
28 | MKJ-04 | MKJ-04/12 | 34 | 35 | 1 | 0.14686416 | 57.9197 | 0.2006 | 8.3493 | <0.10 | 80.64
29 | MKJ-04 | MKJ-04/13 | 35 | 36 | 1 | 0.12230934 | 56.2689 | 0.1419 | 8.5599 | <0.10 | 81.06
30 | MKJ-04 | MKJ-04/14 | 36 | 37 | 1 | 0.12246426 | 54.2742 | 0.1009 | 8.9946 | <0.10 | 81.6
31 | MKJ-04 | MKJ-04/15 | 37 | 38 | 1 | 0.19303032 | 62.4733 | 0.228 | 6.6351 | <0.10 | 86.24
32 | MKJ-04 | MKJ-04/16 | 38 | 39 | 1 | 0.10735956 | 56.8597 | 0.2391 | 6.4968 | <0.10 | 83.99
33 | MKJ-04 | MKJ-04/17 | 39 | 40 | 1 | 0.0979869 | 60.7083 | 0.2991 | 7.1718 | <0.10 | 81.91
| TOTAL SAMPLES PER BH |  | 17
BH.No.MKJ-05
34 | MKJ-05 | MKJ-05/1 | 33.1 | 34 | 0.9 | 0.19000938 | 54.0083 | 0.1302 | 8.3963 | <0.10 | 83.77
35 | MKJ-05 | MKJ-05/2 | 34 | 34.6 | 0.6 | 0.13191438 | 65.5113 | 0.0903 | 5.9431 | <0.10 | 87.99
36 | MKJ-05 | MKJ-05/3 | 34.6 | 35.4 | 0.8 | 0.10859892 | 61.0769 | 0.0932 | 7.7105 | <0.10 | 86.42
37 | MKJ-05 | MKJ-05/4 | 35.4 | 36.2 | 0.8 | 0.09744468 | 52.4294 | 0.2941 | 7.6937 | <0.10 | 84.4
38 | MKJ-05 | MKJ-05/5 | 36.2 | 37 | 0.8 | 0.09651516 | 53.1977 | 0.0861 | 7.6615 | <0.10 | 83.8
39 | MKJ-05 | MKJ-05/6 | 37 | 37.65 | 0.65 | 0.12339378 | 59.2566 | 0.1139 | 7.3755 | <0.10 | 86.92
40 | MKJ-05 | MKJ-05/7 | 37.65 | 38.25 | 0.6 | 0.4752171 | 51.9919 | 0.2081 | 10.433 | <0.10 | 79.66
41 | MKJ-05 | MKJ-05/8 | 38.25 | 39.13 | 0.88 | 0.46770348 | 53.03 | 0.2913 | 9.6946 | <0.10 | 79.07
42 | MKJ-05 | MKJ-05/9 | 39.13 | 40 | 0.87 | 0.50751792 | 61.1152 | 0.2098 | 6.3003 | <0.10 | 85.17
43 | MKJ-05 | MKJ-05/10 | 40 | 40.75 | 0.75 | 0.15189906 | 61.2594 | 0.2445 | 6.2301 | <0.10 | 84.47
44 | MKJ-05 | MKJ-05/11 | 40.75 | 41.5 | 0.75 | 0.58699188 | 62.2031 | 0.2302 | 6.7024 | <0.10 | 83.8
45 | MKJ-05 | MKJ-05/12 | 41.5 | 42.24 | 0.74 | 0.67653564 | 67.4972 | 0.2632 | 5.639 | <0.10 | 86.14
46 | MKJ-05 | MKJ-05/13 | 42.24 | 43 | 0.76 | 13.98214968 | 53.3062 | 0.8295 | 11.1556 | 0.75 | 84.73
47 | MKJ-05 | MKJ-05/14 | 43 | 43.76 | 0.76 | 13.88912022 | 52.2413 | 1.3431 | 10.219 | 0.98 | 86.37
48 | MKJ-05 | MKJ-05/15 | 43.76 | 44.33 | 0.57 | 2.08607526 | 60.5176 | 0.2344 | 7.4481 | <0.10 | 84.93
49 | MKJ-05 | MKJ-05/16 | 44.33 | 44.83 | 0.5 | 5.8315761 | 58.2378 | 0.4803 | 8.0809 | 0.27 | 85.67
50 | MKJ-05 | MKJ-05/17 | 44.83 | 45.65 | 0.82 | 0.92549208 | 60.3793 | 0.2906 | 8.6377 | <0.10 | 83.24
51 | MKJ-05 | MKJ-05/18 | 45.65 | 46.3 | 0.65 | 4.09701432 | 65.4074 | 1.7117 | 6.1753 | <0.10 | 88.1
52 | MKJ-05 | MKJ-05/19 | 46.3 | 47.3 | 1 | 11.963697 | 59.1006 | 1.7271 | 8.5343 | <0.10 | 88.87
53 | MKJ-05 | MKJ-05/20 | 47.3 | 48.3 | 1 | 10.8157398 | 60.8708 | 1.4832 | 8.6864 | <0.10 | 86.68
54 | MKJ-05 | MKJ-05/21 | 48.3 | 49 | 0.7 | 11.81900172 | 56.3447 | 1.9748 | 9.7946 | <0.10 | 85.48
55 | MKJ-05 | MKJ-05/22 | 49 | 49.75 | 0.75 | 0.35561886 | 59.6826 | 0.2238 | 9.0473 | <0.10 | 81.69
56 | MKJ-05 | MKJ-05/23 | 49.75 | 50.5 | 0.75 | 0.13276644 | 56.1282 | 0.0669 | 9.0354 | <0.10 | 82.67
| TOTAL SAMPLES PER BH |  | 23
BH.No.MKJ-06
57 | MKJ-06 | MKJ-06/1 | 13 | 13.56 | 0.56 | 0.13547754 | 53.5369 | 0.1056 | 9.6509 | <0.10 | 80.79
58 | MKJ-06 | MKJ-06/2 | 13.56 | 14.12 | 0.56 | 0.11983062 | 59.4946 | 0.0934 | 7.9545 | <0.10 | 84.67
59 | MKJ-06 | MKJ-06/3 | 14.12 | 15.05 | 0.93 | 0.10588782 | 54.594 | 0.1283 | 7.9346 | <0.10 | 85.23
60 | MKJ-06 | MKJ-06/4 | 15.05 | 16 | 0.95 | 0.11634492 | 54.1693 | 0.2287 | 8.2514 | <0.10 | 83.6
61 | MKJ-06 | MKJ-06/5 | 34 | 35 | 1 | 0.12618234 | 56.544 | 0.1413 | 9.6509 | <0.10 | 82.88
62 | MKJ-06 | MKJ-06/6 | 35 | 36 | 1 | 0.0782346 | 64.4589 | 0.0933 | 6.7788 | <0.10 | 87.21
63 | MKJ-06 | MKJ-06/7 | 36 | 37 | 1 | 0.09163518 | 61.0562 | 0.1333 | 7.861 | <0.10 | 85.41
64 | MKJ-06 | MKJ-06/8 | 46 | 47 | 1 | 0.12409092 | 52.9846 | 0.0976 | 9.605 | <0.10 | 82.63
65 | MKJ-06 | MKJ-06/9 | 47 | 48 | 1 | 0.12502044 | 56.1408 | 0.0757 | 8.8892 | <0.10 | 89.5
66 | MKJ-06 | MKJ-06/10 | 48 | 49 | 1 | 0.0945012 | 56.5307 | 0.104 | 8.4885 | <0.10 | 86.04
67 | MKJ-06 | MKJ-06/11 | 49 | 50 | 1 | 0.1092186 | 53.3918 | 0.207 | 8.6236 | <0.10 | 83.64
| TOTAL SAMPLES PER BH |  | 11
BH.No.MKJ-07
68 | MKJ-07 | MKJ-07/1 | 21.19 | 22 | 0.81 | 0.01851294 | 88.9597 | 0.0389 | 1.9471 | <0.10 | 98.68
69 | MKJ-07 | MKJ-07/2 | 22 | 23 | 1 | 0.081333 | 58.849 | 0.1136 | 8.2859 | <0.10 | 88.35
70 | MKJ-07 | MKJ-07/3 | 23 | 24 | 1 | 0.0956631 | 62.4602 | 0.1009 | 7.8374 | <0.10 | 89.68
71 | MKJ-07 | MKJ-07/4 | 24 | 25 | 1 | 0.07017876 | 62.2265 | 0.0991 | 7.192 | <0.10 | 88.51
72 | MKJ-07 | MKJ-07/5 | 25 | 26 | 1 | 0.1026345 | 59.4736 | 0.1038 | 7.5971 | <0.10 | 86.08
73 | MKJ-07 | MKJ-07/6 | 26 | 27 | 1 | 0.1138662 | 63.7047 | 0.0956 | 7.2383 | <0.10 | 88.48
74 | MKJ-07 | MKJ-07/7 | 27 | 28 | 1 | 0.11409858 | 56.6945 | 0.1188 | 8.2347 | <0.10 | 83.3
75 | MKJ-07 | MKJ-07/8 | 28 | 29 | 1 | 0.1068948 | 55.5098 | 0.1162 | 8.2785 | <0.10 | 84.69
76 | MKJ-07 | MKJ-07/9 | 29 | 30 | 1 | 0.1103805 | 55.8984 | 0.1099 | 8.453 | <0.10 | 84.37
77 | MKJ-07 | MKJ-07/10 | 30 | 31 | 1 | 0.10519068 | 53.5079 | 0.1118 | 8.5719 | <0.10 | 82
| TOTAL SAMPLES PER BH |  | 10

## CHECK
CHECK SAMPLES DEULHA BLOCK
Borehole No. | Sender No. | Check sample no. | From | To | Thickness
MDLH-01 | MDLH01/02 | MDLH/CHK01 | 23 | 24 | 1
MDLH-01 | MDLH01/15 | MDLH/CHK02 | 36 | 37 | 1
MDLH-02 | MDLH02/09 | MDLH/CHK03 | 24 | 25 | 1
MDLH-02 | MDLH02/19 | MDLH/CHK04 | 34 | 35 | 1
MDLH-03 | MDLH03/03 | MDLH/CHK05 | 7 | 8 | 0.55
MDLH-03 | MDLH03/06 | MDLH/CHK06 | 31.5 | 32.35 | 0.8
MDLH-03 | MDLH03/25 | MDLH/CHK07 | 50 | 51 | 0.75
MDLH-03 | MDLH03/27 | MDLH/CHK08 | 52 | 52.6 | 0.8
MDLH-04 | MDLH04/04 | MDLH/CHK09 | 7 | 8 | 1
MDLH-04 | MDLH04/09 | MDLH/CHK10 | 25 | 26 | 1
MDLH-04 | MDLH04/19 | MDLH/CHK11 | 35 | 36 | 1
MDLH-05 | MDLH05/03 | MDLH/CHK12 | 9 | 10 | 0.55
MDLH-05 | MDLH05/04 | MDLH/CHK13 | 10 | 11 | 0.7
MDLH-05 | MDLH05/25 | MDLH/CHK14 | 49 | 50 | 0.75
MDLH-06 | MDLH06/20 | MDLH/CHK15 | 55 | 56 | 1
MDLH-06 | MDLH06/21 | MDLH/CHK16 | 56 | 56.7 | 0.7
MDLH-07 | MDLH07/06 | MDLH/CHK17 | 21 | 22 | 1
MDLH-07 | MDLH07/19 | MDLH/CHK18 | 34 | 35 | 1
MDLH-08 | MDLH08/20 | MDLH/CHK19 | 31 | 32 | 1
MDLH-08 | MDLH08/22 | MDLH/CHK20 | 33 | 34 | 1