## Table 1
SECTION WISE MANGANESE ORE RESOURCE ESTIMATED BY CROSS SECTION METHOD, AT 10%Mn THRESHOLD VALUE, KATORI JHIRIYA BLOCK (G-4) MANGANESE AND ASSOCIATED MINERAL, DISTRICT-BALAGHAT, MADHYA PRADESH
Section No | Band Number | Category | Trench/Channel No. | Thick- ness (m) | True thickness (m) (E x sin θ) | Width (Down dip extension) | Area (sq m) (F x G) | Strike Influence (m) | Specific Gravity | Resource (Tons) (H x I x J) | Mn % | SiO2 % | P2O5 % | Fe2O3 % | MnO2 % | Acid Insoluble %
A | B | C | D | E | F | G | H | I | J | K | L | M | N | O | P | Q
G-4 category resource (334)
Manganese Resource (10% Mn Threshold Value)
S1 | Band I | Surficial | CH-7 | 9.9 | 7.12 | 5 | 35.6 | 183.52 | 2.8 | 18293.2736 | 17.34947 | 46.00324 | 0.5163909 | 13.3878 | 6.716648 | 73.02111
Sub Total (Tons) | [9 empty] | 18293.2736
S2 | Band I | Surficial | CH-6 | 9.5 | 7.78 | 5 | 38.9 | 126.73 | 2.8 | 13803.4316 | 18.09461 | 41.75374 | 0.6869421 | 13.12487 | 7.174366 | 70.05842
Sub Total (Tons) | [9 empty] | 13803.4316
S3 | Band I | Surficial | TR-3 | 9 | 7.37 | 5 | 36.85 | 48.16 | 2.8 | 4969.1488 | 19.06418409 | 45.8547 | 2.091 | 11.0197 | 2.625325 | 83.68
Sub Total (Tons) | [9 empty] | 4969.1488
S4 | Band I | Surficial | CH-2 | 16.8 | 15.22 | 5 | 76.1 | 54.07 | 2.8 | 11521.2356 | 21.9591 | 37.9111 | 0.8520673 | 13.33415 | 10.128 | 63.5894
| Band II | Surficial | CH-3 | 3 | 2.71 | 5 | 13.55 | 16.12 | 2.8 | 611.5928 | 36.06924 | 27.83647 | 0.8469 | 14.31313 | 19.67355 | 49.20667
Sub Total (Tons) | [9 empty] | 12132.8284
Total Resource(Tons) (at 10% Mn Threshold Value) | [9 empty] | 49198.6824 | 18.72174 | 38.42371 | 0.2199466 | 13.69862 | 10.79003 | 65.65214