## Sheet1
Statement showing Primary Vs. Check analysis (Internal) for Surface and Subsurface samples in Katori Jhiriya block, Dist.- Balaghat, Madhya Pradesh.
Primary Sample | [7 empty] | Internal Check Sample | [6 empty] | Diff. of Primary Vs. Check Values (%)
Sr. No. | Primary Sample ID | Mn % | SiO2 % | P2O5 % | Fe2O3 % | MnO2 % | Acid Insoluble% | Internal Sample ID | Mn % | SiO2 % | P2O5 % | Fe2O3 % | MnO2 % | Acid Insoluble% | Mn % | SiO2 % | P2O5 % | Fe2O3 % | MnO2 % | Acid Insoluble%
1 | MKJ-04/02 | 0.1107678 | 55.7488 | 0.1331 | 8.5915 | <0.10 | 80.34 | MKJ/ICH/01 | 0.1099932 | 55.2582 | 0.1212 | 8.6325 | <0.10 | 82.73 | 0.0007746 | 0.4906 | 0.0119 | -0.041 | 0 | -2.39
2 | MKJ-01/04 | 12.86858472 | 40.7144 | 1.1001 | 9.8096 | 3.06 | 78.28 | MKJ/ICH/02 | 13.94 | 42.23 | 1.246 | 10.97 | 3.037757 | 80.84 | -1.07141528 | -1.5156 | -0.1459 | -1.1604 | 0.02224299 | -2.56
3 | MKJ-05/19 | 11.963697 | 59.1006 | 1.7271 | 8.5343 | <0.10 | 88.87 | MKJ/ICH/03 | 11.89839822 | 58.482 | 1.7759 | 8.4083 | <0.10 | 89.07 | 0.06529878 | 0.6186 | -0.0488 | 0.126 | 0 | -0.2
4 | MKJ-05/21 | 11.81900172 | 56.3447 | 1.9748 | 9.7946 | <0.10 | 85.48 | MKJ/ICH/04 | 11.94657834 | 55.8078 | 1.8761 | 9.6603 | <0.10 | 86.81 | -0.12757662 | 0.5369 | 0.0987 | 0.1343 | 0 | -1.33
5 | MP-KJ/BR-8 | 27.703214 | 39.309 | 0.1884 | 10.9317 | 12.12084 | 78.59 | MKJ/ICH/05 | 26.6295861 | 42.0398 | 0.161 | 10.5877 | 8.733551 | 75.67 | 1.0736279 | -2.7308 | 0.0274 | 0.344 | 3.38729 | 2.92
6 | MP-KJ/BR-11 | 20.495244 | 47.9738 | 2.6456 | 9.9949 | 6.072961 | 82.99 | MKJ/ICH/06 | 19.72023156 | 50.7588 | 2.0177 | 9.433 | 4.556636 | 87.09 | 0.77501244 | -2.785 | 0.6279 | 0.5619 | 1.516326 | -4.1
7 | MP-KJ/BR-18 | 50.702036 | 6.5032 | 0.323 | 4.3788 | 20.24715 | 7.64 | MKJ/ICH/07 | 51.03986574 | 6.9423 | 0.2999 | 4.3208 | 23.92234 | 8.88 | -0.3378297 | -0.4391 | 0.0231 | 0.058 | -3.675182 | -1.24
8 | MP-KJ/BR-63 | 27.340698 | 38.8297 | 1.2852 | 9.5019 | 15.47404 | 57.11 | MKJ/ICH/08 | 26.87219082 | 41.2579 | 1.0457 | 8.8684 | 14.80907 | 58.32 | 0.46850718 | -2.4282 | 0.2395 | 0.6335 | 0.6649785 | -1.21
9 | MP-KJ/CH3-6 | 43.386035 | 16.3876 | 0.4266 | 16.1299 | 22.71 | 34.37 | MKJ/ICH/09 | 36.6680148 | 15.5763 | 0.3334 | 14.361 | 27.71953 | 37.99 | 6.7180202 | 0.8113 | 0.0932 | 1.7689 | -5.009533 | -3.62
10 | MP-KJ/CH3-8 | 4.968194 | 62.2965 | 0.1205 | 9.7999 | 3.096511 | 77.89 | MKJ/ICH/10 | 4.30530426 | 58.72 | 0.098 | 8.849 | 3.037757 | 79.17 | 0.66288974 | 3.5765 | 0.0225 | 0.9509 | 0.05875359 | -1.28
11 | MP-KJ/CH4-6 | 17.949085 | 55.3 | 0.1171 | 11.3798 | 8.415189 | 77.5 | MKJ/ICH/11 | 17.41641624 | 54.1932 | 0.0876 | 11.0188 | 7.594393 | 82.19 | 0.53266876 | 1.1068 | 0.0295 | 0.361 | 0.8207968 | -4.69
12 | MP-KJ/CH5-3 | 37.13248 | 21.7546 | 0.3856 | 18.4537 | 21.84246 | 42.02 | MKJ/ICH/12 | 33.77937648 | 21.1506 | 0.2922 | 15.9667 | 25.82093 | 44.9 | 3.35310352 | 0.604 | 0.0934 | 2.487 | -3.978475 | -2.88
13 | MP-KJ/CH5-6 | 39.750249 | 24.6563 | 0.5516 | 14.1427 | 13.95314 | 51.89 | MKJ/ICH/13 | 34.89177954 | 24.2623 | 0.4565 | 12.4523 | 22.40346 | 51.72 | 4.85846946 | 0.394 | 0.0951 | 1.6904 | -8.450317 | 0.17
14 | MP-KJ/CH5-8 | 33.511478 | 28.1575 | 0.4007 | 11.7106 | 11.05779 | 72.62 | MKJ/ICH/14 | 31.29019938 | 28.9003 | 0.3313 | 10.7237 | 11.39159 | 76.52 | 2.22127862 | -0.7428 | 0.0694 | 0.9869 | -0.333797 | -3.9
15 | MP-KJ/CH5-10 | 34.504778 | 29.4765 | 0.8186 | 10.7036 | 12.15589 | 72.54 | MKJ/ICH/15 | 32.53149588 | 30.2743 | 0.7007 | 9.8528 | 10.63215 | 76.53 | 1.97328212 | -0.7978 | 0.1179 | 0.8508 | 1.523738 | -3.99