## Sheet1
Statement showing Primary Vs. Check analysis (External) for Surface and Subsurface samples in Katori Jhiriya block, Dist.- Balaghat, Madhya Pradesh.
Primary Sample | [7 empty] | External Check Sample | [6 empty] | Diff. of Primary Vs. Check Values (%)
Sr. No. | Primary Sample ID | Mn % | SiO2 % | P2O5 % | Fe2O3 % | MnO2 % | Acid Insoluble% | External Sample ID | Mn % | SiO2 % | P2O5 % | Fe2O3 % | MnO2 % | Acid Insoluble (%) | Mn % | SiO2 % | P2O5 % | Fe2O3 % | MnO2 % | Acid Insoluble (%)
1 | MKJ-04/01 | 0.0991488 | 56.9878 | 0.1404 | 8.9806 | <0.10 | 82.95 | MKJ/ECH/01 | 0.07 | 59.28 | 0.14 | 7.15 | < 0.1 | 92.76 | 0.0291488 | -2.2922 | 0.0004 | 1.8306 | 0 | -9.81
2 | MKJ-04/03 | 0.13888578 | 57.5113 | 0.1158 | 8.8411 | <0.10 | 81.96 | MKJ/ECH/02 | 0.1 | 60.19 | 0.13 | 6.88 | < 0.1 | 91.78 | 0.03888578 | -2.6787 | -0.0142 | 1.9611 | 0 | -9.82
3 | MKJ-04/04 | 0.09806436 | 56.6039 | 0.0799 | 8.6209 | <0.10 | 76.41 | MKJ/ECH/03 | 0.06 | 58.35 | 0.08 | 7 | < 0.1 | 92.19 | 0.03806436 | -1.7461 | -0.0001 | 1.6209 | 0 | -15.78
4 | MKJ-01/03 | 11.72016276 | 45.7624 | 1.1214 | 12.9692 | 2.28 | 78.82 | MKJ/ECH/04 | 10.06 | 56.56 | 1.6 | 13.64 | 2.17 | 85.87 | 1.66016276 | -10.7976 | -0.4786 | -0.6708 | 0.11 | -7.05
5 | MKJ-05/13 | 13.98214968 | 53.3062 | 0.8295 | 11.1556 | 0.75 | 84.73 | MKJ/ECH/05 | 9.75 | 59.1 | 0.96 | 9.93 | 0.43 | 94.36 | 4.23214968 | -5.7938 | -0.1305 | 1.2256 | 0.32 | -9.63
6 | MKJ-05/14 | 13.88912022 | 52.2413 | 1.3431 | 10.219 | 0.98 | 86.37 | MKJ/ECH/06 | 9.74 | 57.58 | 1.61 | 9.07 | 0.87 | 93.14 | 4.14912022 | -5.3387 | -0.2669 | 1.149 | 0.11 | -6.77
7 | MKJ-05/15 | 2.08607526 | 60.5176 | 0.2344 | 7.4481 | <0.10 | 84.93 | MKJ/ECH/07 | 1.34 | 62.91 | 0.26 | 6.4 | < 0.1 | 93.73 | 0.74607526 | -2.3924 | -0.0256 | 1.0481 | 0 | -8.8
8 | MKJ-05/20 | 10.8157398 | 60.8708 | 1.4832 | 8.6864 | <0.10 | 86.68 | MKJ/ECH/08 | 7.05 | 65.58 | 1.76 | 7.25 | < 0.1 | 92.76 | 3.7657398 | -4.7092 | -0.2768 | 1.4364 | 0 | -6.08
9 | MP-KJ/BR1 | 21.781067 | 45.7868 | 1.7089 | 10.4895 | 10.97185 | 74.85 | MKJ/ECH/09 | 15.09 | 56.77 | 1.79 | 9 | 11.74 | 80.54 | 6.691067 | -10.9832 | -0.0811 | 1.4895 | -0.7681454 | -5.69
10 | MP-KJ/BR7 | 17.562545 | 56.228 | 1.7991 | 8.1282 | 8.745917 | 83.85 | MKJ/ECH/10 | 10.68 | 69.13 | 1.48 | 6.23 | 5.22 | 91.97 | 6.882545 | -12.902 | 0.3191 | 1.8982 | 3.525917 | -8.12
11 | MP-KJ/BR9 | 25.686507 | 36.8974 | 2.0192 | 10.5573 | 12.12857 | 73.14 | MKJ/ECH/11 | 19.24 | 45.35 | 2.3 | 9.82 | 11.74 | 79.95 | 6.446507 | -8.4526 | -0.2808 | 0.7373 | 0.3885714 | -6.81
12 | MP-KJ/BR10 | 24.466365 | 43.9298 | 2.0126 | 8.5969 | 11.19011 | 76.56 | MKJ/ECH/12 | 15.6 | 58.3 | 1.99 | 7.62 | 10.43 | 84.15 | 8.866365 | -14.3702 | 0.0226 | 0.9769 | 0.7601147 | -7.59
13 | MP-KJ/BR13 | 27.729625 | 40.0975 | 1.8963 | 9.3137 | 7.02302 | 83.79 | MKJ/ECH/13 | 20.24 | 51.09 | 1.96 | 8.34 | 6.52 | 87.98 | 7.489625 | -10.9925 | -0.0637 | 0.9737 | 0.5030204 | -4.19
14 | MP-KJ/BR14 | 34.556214 | 24.9618 | 0.2703 | 11.1152 | 12.819 | 73.18 | MKJ/ECH/14 | 28.56 | 31.43 | 0.33 | 11.58 | 13.91 | 79.82 | 5.996214 | -6.4682 | -0.0597 | -0.4648 | -1.091005 | -6.64
15 | MP-KJ/BR16 | 34.170059 | 29.7661 | 0.8548 | 9.5165 | 13.75912 | 64.54 | MKJ/ECH/15 | 25.52 | 40.62 | 1.02 | 9.71 | 18.69 | 72.68 | 8.650059 | -10.8539 | -0.1652 | -0.1935 | -4.930884 | -8.14
16 | MP-KJ/BR53 | 28.414001 | 25.0477 | 0.1971 | 16.1799 | 11.60453 | 63.66 | MKJ/ECH/16 | 23.3 | 32.86 | 0.19 | 15.44 | 14.35 | 74.06 | 5.114001 | -7.8123 | 0.0071 | 0.7399 | -2.745466 | -10.4
17 | MP-KJ/BR57 | 28.800464 | 31.6128 | 0.2396 | 12.6691 | 6.334003 | 81.08 | MKJ/ECH/17 | 17.64 | 32.04 | 0.21 | 9.67 | 6.96 | 88.38 | 11.160464 | -0.4272 | 0.0296 | 2.9991 | -0.6259971 | -7.3
18 | MP-KJ/BR62 | 28.381815 | 31.6851 | 3.9111 | 7.4981 | 6.848399 | 74.95 | MKJ/ECH/18 | 21.58 | 40.17 | 4.44 | 6.93 | 9.13 | 81.51 | 6.801815 | -8.4849 | -0.5289 | 0.5681 | -2.281601 | -6.56
19 | MP-KJ/BR71 | 24.111395 | 33.6904 | 0.1624 | 12.6258 | 8.279616 | 61.7 | MKJ/ECH/19 | 18.87 | 42.09 | 0.18 | 11.78 | 15.65 | 72.27 | 5.241395 | -8.3996 | -0.0176 | 0.8458 | -7.370384 | -10.57
20 | MP-KJ/BR76 | 26.494391 | 40.5151 | 1.201 | 11.0911 | 8.437267 | 75.34 | MKJ/ECH/20 | 18.82 | 51.11 | 1.46 | 10.16 | 7.82 | 84.99 | 7.674391 | -10.5949 | -0.259 | 0.9311 | 0.6172671 | -9.65
21 | MP-KJ/BR79 | 29.503628 | 30.3045 | 2.4989 | 11.1373 | 14.95989 | 60.35 | MKJ/ECH/21 | 21.68 | 39.09 | 3.15 | 10.74 | 19.56 | 70.14 | 7.823628 | -8.7855 | -0.6511 | 0.3973 | -4.600112 | -9.79
22 | MP-KJ/CH-38 | 47.324585 | 14.7745 | 0.5415 | 14.2214 | 28.56711 | 35.62 | MKJ/ECH/22 | 35.48 | 17.74 | 0.65 | 14.78 | 36.51 | 42.16 | 11.844585 | -2.9655 | -0.1085 | -0.5586 | -7.942894 | -6.54
23 | MP-KJ/CH-46 | 2.412256 | 58.1644 | 0.0783 | 14.3318 | 2.003691 | 73.24 | MKJ/ECH/23 | 1.39 | 58.37 | 0.07 | 10.49 | 1.74 | 82.02 | 1.022256 | -0.2056 | 0.0083 | 3.8418 | 0.2636909 | -8.78
24 | MP-KJ/CH-48 | 37.563141 | 28.311 | 0.3867 | 13.7099 | 20.62561 | 43.5 | MKJ/ECH/24 | 26.1 | 34.32 | 0.41 | 12.03 | 32.6 | 50.16 | 11.463141 | -6.009 | -0.0233 | 1.6799 | -11.97439 | -6.66
25 | MP-KJ/CH-50 | 10.10086 | 41.7203 | 0.1108 | 16.7292 | 8.855707 | 58.67 | MKJ/ECH/25 | 5.97 | 42.72 | 0.11 | 12.63 | 9.4 | 69.31 | 4.13086 | -0.9997 | 0.0008 | 4.0992 | -0.5442926 | -10.64
26 | MP-KJ/CH-53 | 34.416151 | 24.9962 | 0.2735 | 16.9212 | 16.78674 | 58.18 | MKJ/ECH/26 | 25.19 | 30.98 | 0.29 | 15.95 | 19.56 | 65.79 | 9.226151 | -5.9838 | -0.0165 | 0.9712 | -2.773263 | -7.61
27 | MP-KJ/CH-54 | 33.278938 | 29.5112 | 0.907 | 9.3184 | 8.457814 | 74.27 | MKJ/ECH/27 | 25.31 | 37.01 | 1.07 | 8.54 | 11.3 | 81.6 | 7.968938 | -7.4988 | -0.163 | 0.7784 | -2.842186 | -7.33
28 | MP-KJ/CH-56 | 36.491994 | 28.8772 | 0.4274 | 12.0868 | 14.62131 | 63.38 | MKJ/ECH/28 | 27.14 | 36.17 | 0.45 | 10.9 | 20 | 70.02 | 9.351994 | -7.2928 | -0.0226 | 1.1868 | -5.378694 | -6.64
29 | MP-KJ/CH-58 | 42.729225 | 20.7565 | 0.4595 | 15.0402 | 20.10917 | 43.48 | MKJ/ECH/29 | 32.06 | 25.76 | 0.53 | 13.91 | 34.34 | 45.2 | 10.669225 | -5.0035 | -0.0705 | 1.1302 | -14.23083 | -1.72
30 | MP-KJ/CH-60 | 44.897237 | 18.1256 | 0.6846 | 13.1979 | 20.62988 | 42.71 | MKJ/ECH/30 | 34.03 | 21.67 | 0.82 | 13.51 | 35.65 | 41.8 | 10.867237 | -3.5444 | -0.1354 | -0.3121 | -15.02012 | 0.91
31 | MP-KJ/CH-90 | 1.201816 | 62.2484 | 0.1486 | 8.6782 | 0.1316032 | 85.15 | MKJ/ECH/31 | 0.64 | 58.39 | 0.14 | 6.72 | 0.43 | 88.59 | 0.561816 | 3.8584 | 0.0086 | 1.9582 | -0.2983968 | -3.44