## Table-2.1
Table 2.1: Nature and Quantum of work proposed and carried out
Sl. No. | Nature of work proposed & approved | Target assigned | Target Achieved | Remarks
1 | DGPS Survey-(1:4000 Scale) (DGPS/Total Station Survey) (sq.km) | 9.85 sq.Km. | 9.98 sq.Km. | Topographic survey is completed
2 | Geological Mapping-(1:4000 Scale) (LSM/DM) (sq km) | 9.85 sq.Km. | 9.98 sq.Km. | Geological mapping is completed
3 | Geophysical Surveys (Gravity, Magnetic Stn), Nos | NA | NA | NA
4 | (a) Surface exploration- Pitting (20 pit upto 2 m) | 40 | NA | Not Executed
| (b) Sub Surface exploration- Drilling (m) | 630 M | 222 M | Drilling of 222m for 14 Boreholes completed
5 | (a) Preparation of Thin sections (Nos.) | Not Executed | Not Executed | Not Executed
| (b) Preparation of polished sections (Nos.) | Not Executed | Not Executed | Not Executed
| (d) Petrographic/Ore Microscopic study (Nos.) | Not Executed | Not Executed | Not Executed
| (e) XRD | Not Executed | Not Executed | Not Executed
| (f) Sp. Gravity | Not Executed | Not Executed | Not Executed
6 | (a) Primary +10% Check Sample for Oxides an LOI by XRF technique | Not Executed | Not Executed | Not Executed
| (b) Primary + check Samples including composite samples for REE, Ga, V and Other Trace elements: by ICPMS | Not Executed | Not Executed | Not Executed
| (C) Composite samples | Not Executed | Not Executed | Not Executed
7 | Core Preservation | 630 M | 222 M | 222 M is preserved
8 | Geological Report Writing | 5 Hard copies with soft copy | Submitted

## Table-2.2
Table 2.2 : Details of Technical persons engaged in exploration
Sl. No | Name | Qualification | Designation | Main contributions
1 | Dr. Fareeduddin | PhD in Geology with 41 years of experience in Mineral Exploration and Geological mapping | Former Director in GSI, Principal Consultant- Geo Marine Solutions Pvt Ltd. and NABET approved Project coordinator | Guidance throughout the field season, sample processing, analysis and report writing
2 | Dr. A.V. Keshava Prasad | PhD in 35 years of experience in Mineral Exploration and Geological mapping | Chief Geologist (Lead) Exploration, Geo Marine Solutions Pvt Ltd. | Supervision and guidance in geological mapping, topographic survey, core drilling, selection of samples for chemical analysis, and interpretation of data, map preparation, and report writing.
3 | Dr. B.M.Thanmaya | PhD. in Earth Science, with 06 years of experience | Geologist, M/s. Geo Marine Solutions Pvt Ltd. | core drilling, selection of samples for chemical analysis, and interpretation of data, map preparation, and report writing.
4 | S. Guruprasad | M.Sc. Geology with 06 years of experience | Geologist, M/s. Geo Marine Solutions Pvt Ltd. | Interpretation of data, map preparation,
5 | Nagarjun Patil | M.Sc. Applied Geology with 01-year experience | Geologist, M/s. Geo Marine Solutions Pvt Ltd. | Geological mapping, topographic survey, core drilling, selection of samples for chemical analysis, and interpretation of data, map preparation and report writing.
6 | Abhilash A. Divatagi | M.Sc. Applied Geology with 01-year experience | Geologist, M/s. Geo Marine Solutions Pvt Ltd. | Geological mapping, topographic survey, core drilling, selection of samples for chemical analysis, and interpretation of data, map preparation, and report writing.
7 | Rishi Rajgor | M.Sc. Geology with 03 years of Experience | Geologist, M/s. Geo Marine Solutions Pvt Ltd. | Geological mapping, topographic survey, core drilling, selection of samples for chemical analysis.

## Table-3.1
Table 3.1: Coordinates of Sandhan Block
Sl. No | Longitude (DD) | Latitude (DD)
1 | 68.97707 | 23.02129
2 | 68.95949 | 23.04508
3 | 68.97053 | 23.05513
4 | 68.99324 | 23.0404
5 | 69.02032 | 23.03409

## Table-3.2
Table 3.2: Details of land ownership in Sandhan block
Sl. No | Survey No. | Village | Owner Type
1 | 622 | Sandhan | Private
2 | 804 | Sandhan | Government
3 | 805 | Sandhan | Government
4 | 803 | Sandhan | Government
5 | 658 | Sandhan | Private
6 | 656 | Sandhan | Private
7 | 541 | Sandhan | Government
8 | 547 | Sandhan | Government
9 | 613 | Sandhan | Private
10 | 616 | Sandhan | Private
11 | 660 | Sandhan | Private
12 | 558 | Sandhan | Private
13 | 548 | Sandhan | Government
14 | 609 | Sandhan | Private
15 | 603 | Sandhan | Private
16 | 806 | Sandhan | Government
17 | 567 | Sandhan | Private
18 | 555 | Sandhan | Private
19 | 607 | Sandhan | Private
20 | 602 | Sandhan | Private
21 | 515 | Sandhan | Private
22 | 573 | Sandhan | Private
23 | 594 | Sandhan | Private
24 | 592 | Sandhan | Private
25 | 730 | Sandhan | Government
26 | 508 | Sandhan | Private
27 | 582/1 | Sandhan | Private
28 | 586 | Sandhan | Private
29 | 787 | Sandhan | Government
30 | 19 | Sandhan | Private
31 | 496 | Sandhan | Private
32 | 798 | Sandhan | Government
33 | 790 | Sandhan | Government
34 | 787 | Sandhan | Government
35 | 16//2 | Sandhan | Private
36 | 35 | Sandhan | Private
37 | 746 | Sandhan | Private
38 | 739/2 | Sandhan | Private
39 | 781 | Sandhan | Pvt./Govt.
40 | 783 | Sandhan | Private
41 | 745/2 | Sandhan | Private
42 | 8//2 | Sandhan | Private
43 | 780 | Sandhan | Pvt./Govt.
44 | 48/1 | Sandhan | Private

## Table-5.1
Table 5.1: Stratigraphy of Tertiary Group of rocks (after Biswas, S. K. & Khattri, 2001)
Age | Formation | Lithology
Pliocene | Sandhan Formation | Friable sandstone, siltstone, calcareous clay and conglomerate
Lower to Middle Miocene | Gaj Formation | Olive green shale with gypsum and marlite
Oligocene to Lower Miocene | Kharinadi Formation | Mottled siltstone, with variegated clay and marlite
Oligocene | Maniyara Fort Formation | Sandy limestone, glauconitic clay, siltstone and coralline limestone
Middle to Upper Eocene | Fulra Formation | Cream coloured foraminiferal limestone
Lower Eocene | Kakdinadi Formation | Greyish to variegated clay, carbonaceous and lignite bearing shale with fossiliferous marlite and limestone
Palaeocene | Matanomadh Formation | Lithomargic clay, laterite, and lateritic conglomerate
Cretaceous |  | Basalt

## Table-9.1
Table 9.1: Borehole Co-ordinates and Collar details
Sl. No | BH NO. | Latitude (DD) | Longitude (DD) | COLLAR RL (m)
1 | BH51 | 23.038802 | 68.996863 | 23.82
2 | BH13 | 23.047735 | 68.97488 | 26.625
3 | BH24 | 23.044248 | 68.980919 | 26.796
4 | BH37 | 23.037751 | 68.986483 | 25.461
5 | BH42 | 23.034605 | 68.988091 | 23.891
6 | BH49 | 23.034111 | 68.993137 | 21.305
7 | BH47 | 23.026629 | 68.985067 | 21.256
8 | BH45 | 23.022901 | 68.982523 | 21.192
9 | BH03 | 23.050068 | 68.970363 | 26.7
10 | BH11 | 23.041371 | 68.96918 | 24.173
11 | BH20 | 23.035531 | 68.970961 | 23.13
12 | BH22 | 23.037545 | 68.974464 | 24.002
13 | BH33 | 23.030945 | 68.979345 | 23.555
14 | BH61 | 23.031617 | 69.011042 | 18.723

## Table-9.2
Table 9.2 chemical analysis results of representative samples from borehole-11
DEPTH (in Meters) |  | LITHOCODE | CaO | Fe2O3 | MgO | V2o5 | SiO2 | LOI | Sc | Ga | TREEO | TREEO+SC2O3+Y2O3
From | To
0 | 1.5 | Soil
1.5 | 3 | Soil
3 | 4.5 | Fe limestone/marl
4.5 | 6 | Fe limestone/marl
6 | 7.5 | Fe limestone/marl
7.5 | 9 | Fe limestone/marl
9 | 10.5 | Fe limestone/marl
10.5 | 12 | Fe limestone/marl
12 | 13.5 | clay horizon with or with limestone pebbles. | [6 empty] | 12.06667 | 14.43 | 214.4971 | 253.8189
13.5 | 15 | clay horizon with or with limestone pebbles. | [6 empty] | 7.355556 | 9.72 | 181.4155 | 213.1087
15 | 16.5 | Fe limestone/marl
16.5 | 18 | Fe limestone/marl
18 | 19.5 | Fe limestone/marl | 5.558 | 4.112 | 2.882 | 0.009 | 62.335 | 9.606505
19.5 | 21 | Fe limestone/marl

## Table-9.3
Table 9.3 chemical analysis results of representative samples from borehole-03
DEPTH (in Meters) |  | LITHOCODE | CaO | Fe2O3 | MgO | V2o5 | SiO2 | LOI | Sc | Ga | TREEO | TREEO+SC2O3+Y2O3
From | To
0 | 1.5 | soil
1.5 | 3 | clay horizon with or with limestone pebbles. | [6 empty] | 12.01111 | 13.71 | 168.3167 | 205.2303
3 | 4.5 | clay horizon with or with limestone pebbles. | [6 empty] | 11.57778 | 13.16 | 163.0383 | 194.2232
4.5 | 6 | clay horizon with or with limestone pebbles. | [6 empty] | 8.211111 | 9.67 | 145.4839 | 170.932
6 | 7.5 | clay horizon with or with limestone pebbles. | [6 empty] | 8.944444 | 11.97 | 170.9675 | 205.3611
7.5 | 9 | Fe limestone/marl
9 | 10.5 | clay horizon with or with limestone pebbles. | [6 empty] | 9.933333 | 13.04 | 170.527 | 203.0768
10.5 | 12 | Fe limestone/marl
12 | 13.5 | Fe limestone/marl | 10.663 | 3.455 | 3.563 | 0.006 | 55.712 | 14.20523
13.5 | 15 | Fe limestone/marl
15 | 16.5 | Fe limestone/marl
16.5 | 18 | Fe limestone/marl
18 | 19.5 | clay horizon with or with limestone pebbles. | [6 empty] | 11.44444 | 14.87 | 181.5869 | 224.0118
19.5 | 21 | clay horizon with or with limestone pebbles. | [6 empty] | 11.9 | 16.21 | 189.4935 | 230.6039

## Table-9.4
Table 9.4 chemical analysis results of representative samples from borehole-24
DEPTH (in Meters) |  | LITHOCODE | CaO | Fe2O3 | MgO | V2o5 | SiO2 | LOI | Sc | Ga | TREEO | TREEO+SC2O3+Y2O3
From | To
0 | 1 | soil
1 | 2 | soil
2 | 3 | soil
3 | 4 | soil
4 | 5 | clay horizon with or with limestone pebbles. | [6 empty] | 10.45556 | 11.86 | 132.7583 | 167.4564
5 | 6 | Fe limestone/marl
6 | 7 | clay horizon with or with limestone pebbles. | [6 empty] | 12.44444 | 16.5 | 180.8812 | 217.7935
7 | 8 | clay horizon with or with limestone pebbles. | [6 empty] | 9.544444 | 12.66 | 184.0547 | 219.7867
8 | 9 | clay horizon with or with limestone pebbles.
9 | 10 | clay horizon with or with limestone pebbles.
10 | 11 | sand
11 | 12 | sand
12 | 13 | Fe limestone/marl
13 | 14 | sand
14 | 15 | Fe limestone/marl
15 | 16 | Fe limestone/marl | 13.966 | 3.122 | 5.12 | 0.001 | 44.014 | 19.03713
16 | 17 | Fe limestone/marl
17 | 18 | Fe limestone/marl

## Table-9.5
Table 9.5 chemical analysis results of representative samples from borehole-22
DEPTH (in Meters) |  | LITHOCODE | CaO | Fe2O3 | MgO | V2o5 | SiO2 | LOI | Sc | Ga | TREEO | TREEO+SC2O3+Y2O3
From | To
0 | 1 | soil
1 | 2 | soil
2 | 3 | soil
3 | 4 | soil
4 | 5 | clay horizon with or with limestone pebbles.
5 | 6 | clay horizon with or with limestone pebbles.
6 | 7 | Fe limestone/marl | 2.817 | 5.88 | 1.972 | 0.02 | 65.652 | 8.149692
7 | 8 | clay horizon with or with limestone pebbles. | [6 empty] | 12.06667 | 14.87 | 165.3785 | 199.0632
8 | 9.5 | sand
9.5 | 10 | clay horizon with or with limestone pebbles.
10 | 11 | sand
11 | 12 | clay horizon with or with limestone pebbles. | [6 empty] | 13.92222 | 16.58 | 152.9436 | 187.9567
12 | 13 | clay horizon with or with limestone pebbles. | [6 empty] | 13.06667 | 15.35 | 161.7124 | 195.0261
13 | 14 | clay horizon with or with limestone pebbles. | [6 empty] | 11.07778 | 15.03 | 158.7723 | 195.865
14 | 15 | sand

## Table-9.6
Table 9.6 chemical analysis results of representative samples from borehole-13
DEPTH (in Meters) |  | LITHOCODE | CaO | Fe2O3 | MgO | V2o5 | SiO2 | LOI | Sc | Ga | TREEO | TREEO+SC2O3+Y2O3
From | To
0 | 1 | soil
1 | 2 | clay horizon with or without limestone pebbles.
2 | 3 | sand
3 | 4 | sand
4 | 5 | clay horizon with or without limestone pebbles.
5 | 6 | clay horizon with or without limestone pebbles.
6 | 7 | clay horizon with or without limestone pebbles.
7 | 8 | sand
8 | 9 | Fe limestone/marl | 7.071 | 4.855 | 1.552 | 0.016 | 63.877 | 9.823477
9 | 10 | sand
10 | 11 | sand
11 | 12 | clay horizon with or without limestone pebbles. | [6 empty] | 11.11111 | 13.42 | 220.4453 | 256.1799
12 | 13 | sand
13 | 14 | sand
14 | 15 | sand

## Table-9.7
Table 9.7 chemical analysis results of representative samples from borehole-33
DEPTH (in Meters) |  | LITHOCODE | CaO | Fe2O3 | MgO | V2o5 | SiO2 | LOI | Sc | Ga | TREEO | TREEO+SC2O3+Y2O3
From | To
0 | 1.5 | Soil
1.5 | 3 | sandstone/siltsone
3 | 4.5 | clay horizon with or with limestone pebbles.
4.5 | 6 | clay horizon with or with limestone pebbles.
6 | 7.5 | clay horizon with or with limestone pebbles. | [6 empty] | 6.922222 | 9 | 126.8543 | 152.602
7.5 | 9 | clay horizon with or with limestone pebbles. | [6 empty] | 7.088889 | 9.21 | 161.78 | 189.5178
9 | 10.5 | clay horizon with or with limestone pebbles. | [6 empty] | 7.744444 | 9.51 | 194.0617 | 225.2519
10.5 | 12 | clay horizon with or with limestone pebbles. | [6 empty] | 10.38889 | 12.08 | 168.4749 | 204.449
12 | 13.5 | Fe limestone/marl
13.5 | 15 | Fe limestone/marl | 2.482 | 3.141 | 1.22 | 0.005 | 76.294 | 5.264209

## Table-9.8
Table 9.8 chemical analysis results of representative samples from borehole-37
DEPTH (in Meters) |  | LITHOCODE | CaO | Fe2O3 | MgO | V2o5 | SiO2 | LOI | Sc | Ga | TREEO | TREEO+SC2O3+Y2O3
From | To
0 | 1.5 | soil
1.5 | 3 | clay horizon with or with limestone pebbles. | [6 empty] | 9.133333 | 11.15 | 160.9106 | 198.1491
3 | 4.5 | clay horizon with or with limestone pebbles. | [6 empty] | 9.044444 | 10.8 | 156.0144 | 188.1145
4.5 | 6 | clay horizon with or with limestone pebbles. | [6 empty] | 13.38889 | 14.34 | 176.9082 | 222.0677
6 | 7.5 | clay horizon with or with limestone pebbles. | [6 empty] | 14.58889 | 15.66 | 221.5306 | 267.555
7.5 | 9 | clay horizon with or with limestone pebbles. | [6 empty] | 10.97778 | 14.1 | 190.4939 | 223.67
9 | 10.5 | Fe limestone/marl | 2.35 | 2.895 | 1.33 | 0.004 | 76.146 | 5.004011
10.5 | 12 | clay horizon with or with limestone pebbles. | [6 empty] | 8.511111 | 10.91 | 156.0961 | 186.4954
12 | 13.5 | clay horizon with or with limestone pebbles.
13.5 | 15 | clay horizon with or with limestone pebbles.

## Table-9.9
Table 9.9 chemical analysis results of representative samples from borehole-51
DEPTH (in Meters) |  | LITHOCODE | CaO | Fe2O3 | MgO | V2o5 | SiO2 | LOI | Sc | Ga | TREEO | TREEO+SC2O3+Y2O3
From | To
0 | 1 | soil
1 | 2 | soil
2 | 3 | soil
3 | 4 | clay horizon with or with limestone pebbles.
4 | 5 | sand
5 | 6 | Fe limestone/marl
6 | 7 | Fe limestone/marl | 11.791 | 3.103 | 4.355 | 0.001 | 52.736 | 15.64423
7 | 8 | clay horizon with or with limestone pebbles. | [6 empty] | 10.15556 | 12.74 | 190.4768 | 230.1661
8 | 9 | clay horizon with or with limestone pebbles. | [6 empty] | 10.74444 | 13.76 | 185.8911 | 223.5875
9 | 10 | clay horizon with or with limestone pebbles. | [6 empty] | 9.833333 | 12.01 | 199.4245 | 241.2522
10 | 11 | clay horizon with or with limestone pebbles. | [6 empty] | 11.93333 | 15.53 | 198.7907 | 240.1381
11 | 12 | clay horizon with or with limestone pebbles. | [6 empty] | 11.66667 | 14.7 | 181.2145 | 218.4516
12 | 13 | Fe limestone/marl
13 | 14 | Fe limestone/marl
14 | 15 | Fe limestone/marl

## Table-9.10
Table 9.10 chemical analysis results of representative samples from borehole-20
DEPTH (in Meters) |  | LITHOCODE | CaO | Fe2O3 | MgO | V2o5 | SiO2 | LOI | Sc | Ga | TREEO | TREEO+SC2O3+Y2O3
From | To
0 | 1.5 | soil
1.5 | 3 | clay horizon with or with limestone pebbles.
3 | 4.5 | clay horizon with or with limestone pebbles.
4.5 | 6 | clay horizon with or with limestone pebbles. | [6 empty] | 9.144444 | 11.19 | 170.0713 | 205.3911
6 | 7.5 | clay horizon with or with limestone pebbles. | [6 empty] | 11.08889 | 14.53 | 178.9023 | 219.001
7.5 | 9 | clay horizon with or with limestone pebbles. | [6 empty] | 9.866667 | 11.79 | 189.9911 | 232.8766
9 | 10.5 | Fe limestone/marl | 9.882 | 5.397 | 2.966 | 0.01 | 50.285 | 13.47264
10.5 | 12 | clay horizon with or with limestone pebbles. | [6 empty] | 12.5 | 17.16 | 167.4837 | 207.7799
12 | 13.5 | clay horizon with or with limestone pebbles. | [6 empty] | 11.16667 | 12.16 | 142.439 | 179.3273
13.5 | 15 | clay horizon with or with limestone pebbles. | [6 empty] | 13.97778 | 18.37 | 199.7076 | 244.9187

## Table-9.11
Table 9.11 chemical analysis results of representative samples from borehole-45
DEPTH (in Meters) |  | LITHOCODE | CaO | Fe2O3 | MgO | V2o5 | SiO2 | LOI | Sc | Ga | TREEO | TREEO+SC2O3+Y2O3
From | To
0 | 1.5 | Soil
1.5 | 3 | clay horizon with or without limestone pebbles. | [6 empty] | 4.455556 | 5.33 | 117.7237 | 139.27
3 | 4.5 | clay horizon with or without limestone pebbles.
4.5 | 6 | clay horizon with or without limestone pebbles.
6 | 7.5 | clay horizon with or without limestone pebbles. | [6 empty] | 9.355556 | 10.51 | 179.2323 | 213.3272
7.5 | 9 | clay horizon with or without limestone pebbles. | [6 empty] | 7.8 | 9.52 | 135.6063 | 164.2335
9 | 10.5 | clay horizon with or without limestone pebbles. | [6 empty] | 8.677778 | 11.03 | 126.579 | 154.3844
10.5 | 12 | Fe limestone/marl
12 | 13.5 | Fe limestone/marl
13.5 | 15 | clay horizon with or without limestone pebbles. | [6 empty] | 9.666667 | 10.51 | 154.7549 | 191.5106
15 | 16.5 | clay horizon with or without limestone pebbles. | [6 empty] | 8.677778 | 10.54 | 172.3019 | 207.6028
16.5 | 18 | Fe limestone/marl | 4.674 | 3.627 | 1.715 | 0.007 | 69.068 | 7.708458
18 | 19.5 | clay horizon with or without limestone pebbles. | [6 empty] | 7.533333 | 9.46 | 158.8626 | 191.9901
19.5 | 21 | clay horizon with or without limestone pebbles. | [6 empty] | 7.911111 | 10.3 | 172.7686 | 207.1879

## Table-9.12
Table 9.12 chemical analysis results of representative samples from borehole-47
DEPTH (in Meters) |  | LITHOCODE | CaO | Fe2O3 | MgO | V2o5 | SiO2 | LOI | Sc | Ga | TREEO | TREEO+SC2O3+Y2O3
From | To
0 | 1.5 | soil
1.5 | 3 | clay horizon with or with limestone pebbles.
3 | 4.5 | Fe limestone/marl
4.5 | 6 | Fe limestone/marl
6 | 7.5 | Fe limestone/marl | 4.744 | 3.711 | 1.489 | 0.005 | 65.018 | 8.135695
7.5 | 9 | clay horizon with or with limestone pebbles. | [6 empty] | 7.911111 | 12.18 | 176.6362 | 215.3477
9 | 10.5 | Fe limestone/marl
10.5 | 12 | Fe limestone/marl
12 | 13.5 | clay horizon with or with limestone pebbles.
13.5 | 15 | clay horizon with or with limestone pebbles.

## Table-9.13
Table 9.13 chemical analysis results of representative samples from borehole-49
DEPTH (in Meters) |  | LITHOCODE | CaO | Fe2O3 | MgO | V2o5 | SiO2 | LOI | Sc | Ga | TREEO | TREEO+SC2O3+Y2O3
From | To
0 | 1.5 | soil
1.5 | 3 | Fe limestone/marl
3 | 4.5 | Fe limestone/marl
4.5 | 6 | Fe limestone/marl
6 | 7.5 | Fe limestone/marl
7.5 | 9 | clay horizon with or with limestone pebbles.
9 | 10.5 | Fe limestone/marl | 11.696 | 3.136 | 4.934 | 0.003 | 50.954 | 16.78161
10.5 | 12 | Fe limestone/marl
12 | 13.5 | Fe limestone/marl
13.5 | 15 | Fe limestone/marl

## Table-9.14
Table 9.14 chemical analysis results of representative samples from borehole-35
DEPTH (in Meters) |  | LITHOCODE | CaO | Fe2O3 | MgO | V2o5 | SiO2 | LOI | Sc | Ga | TREEO | TREEO+SC2O3+Y2O3
From | To
0 | 1.5 | soil
1.5 | 3 | clay horizon with or with limestone pebbles.
3 | 4.5 | clay horizon with or with limestone pebbles.
4.5 | 6 | clay horizon with or with limestone pebbles. | [6 empty] | 5.766667 | 6.96 | 154.3539 | 183.0062
6 | 7.5 | clay horizon with or with limestone pebbles. | [6 empty] | 8.5 | 8.74 | 125.2536 | 158.9965
7.5 | 9 | clay horizon with or with limestone pebbles.
9 | 10.5 | clay horizon with or with limestone pebbles.
10.5 | 12 | clay horizon with or with limestone pebbles. | [6 empty] | 5.877778 | 7.3 | 123.6946 | 146.462
12 | 13.5 | clay horizon with or with limestone pebbles.
13.5 | 15 | clay horizon with or with limestone pebbles.