## Sheet1
srno | nuid | toposheet_number | state | district | commodity | prospect_name | block_name | borehole_no | sample_id | from_depth | to_depth | measured_length | minerelization_type | host_rock_type | sample_type | chemical_analysis_received | sio2 | al2o3 | fe2o3 | tio2 | cao | mgo | mno | na2o | k2o | p2o5 | V2O5 | loi | ba_ppm | ga_ppm | sc_ppm | v_ppm | th_ppm | pb_ppm | ni_ppm | co_ppm | rb_ppm | sr_ppm | y_ppm | zr_ppm | nb_ppm | cr_ppm | cu_ppm | zn_ppm | au_ppb | li_ppm | as_ppm | sb_ppm | bi_ppm | se_ppm | ag_ppb | cd_ppb | hg_ppb | be_ppm | mo_ppm | sn_ppm | la_ppm | ce_ppm | pr_ppm | nd_ppm | sm_ppm | eu_ppm | tb_ppm | gd_ppm | dy_ppm | ho_ppm | er_ppm | tm_ppm | yb_ppm | lu_ppm | hf_ppm | ta_ppm | w_ppm | u_ppm | pt_ppb | pd_ppb | fixed_carbon | Cs | ge_ppm
1 | NGM-00005-2025 | 41E04/41A16 | Gujarat | Kachchh | Bauxite,Gallium, Vanadium, REE | Preliminary exploration(G3) | Sandhan Block | BH11 | GEMSSND1111 | 18 | 19.5 |  | NA |  |  |  | 62.335 | 11.418 | 4.112 | 0.668 | 5.558 | 2.882 | 0.103 | 1.304 | 1.495 | 0.037 | 0.009 | 9.606505
2 | NGM-00005-2025 | 41E04/41A16 | Gujarat | Kachchh | Bauxite,Gallium, Vanadium, REE | Preliminary exploration(G3) | Sandhan Block | BH03 | GEMSSND0308 | 12 | 13.5 |  | NA |  |  |  | 55.712 | 9.255 | 3.455 | 0.593 | 10.663 | 3.563 | 0.043 | 0.828 | 1.252 | 0.019 | 0.006 | 14.20523
3 | NGM-00005-2025 | 41E04/41A16 | Gujarat | Kachchh | Bauxite,Gallium, Vanadium, REE | Preliminary exploration(G3) | Sandhan Block | BH49 | GEMSSND4906 | 9 | 10.5 |  | NA |  |  |  | 50.954 | 9.568 | 3.136 | 0.487 | 11.696 | 4.934 | 0.074 | 0.776 | 1.153 | 0.015 | 0.003 | 16.78161
4 | NGM-00005-2025 | 41E04/41A16 | Gujarat | Kachchh | Bauxite,Gallium, Vanadium, REE | Preliminary exploration(G3) | Sandhan Block | BH24 | GEMSSND2408 | 15 | 16 |  | NA |  |  |  | 44.014 | 11.546 | 3.122 | 0.48 | 13.966 | 5.12 | 0.082 | 0.989 | 0.98 | 0.029 | 0.001 | 19.03713
5 | NGM-00005-2025 | 41E04/41A16 | Gujarat | Kachchh | Bauxite,Gallium, Vanadium, REE | Preliminary exploration(G3) | Sandhan Block | BH22 | GEMSSND2202 | 6 | 7 |  | NA |  |  |  | 65.652 | 12.019 | 5.88 | 0.875 | 2.817 | 1.972 | 0.086 | 0.759 | 1.285 | 0.022 | 0.02 | 8.149692
6 | NGM-00005-2025 | 41E04/41A16 | Gujarat | Kachchh | Bauxite,Gallium, Vanadium, REE | Preliminary exploration(G3) | Sandhan Block | BH13 | GEMSSND1304 | 8 | 9 |  | NA |  |  |  | 63.877 | 9.522 | 4.855 | 0.896 | 7.071 | 1.552 | 0.082 | 0.804 | 1.065 | 0.028 | 0.016 | 9.823477
7 | NGM-00005-2025 | 41E04/41A16 | Gujarat | Kachchh | Bauxite,Gallium, Vanadium, REE | Preliminary exploration(G3) | Sandhan Block | BH33 | GEMSSND3307 | 13.5 | 15 |  | NA |  |  |  | 76.294 | 8.477 | 3.141 | 0.544 | 2.482 | 1.22 | 0.058 | 0.609 | 1.388 | 0.012 | 0.005 | 5.264209
8 | NGM-00005-2025 | 41E04/41A16 | Gujarat | Kachchh | Bauxite,Gallium, Vanadium, REE | Preliminary exploration(G3) | Sandhan Block | BH37 | GEMSSND3706 | 9 | 10.5 |  | NA |  |  |  | 76.146 | 9.153 | 2.895 | 0.544 | 2.35 | 1.33 | 0.036 | 0.713 | 1.366 | 0.016 | 0.004 | 5.004011
9 | NGM-00005-2025 | 41E04/41A16 | Gujarat | Kachchh | Bauxite,Gallium, Vanadium, REE | Preliminary exploration(G3) | Sandhan Block | BH51 | GEMSSND5102 | 6 | 7 |  | NA |  |  |  | 52.736 | 9.378 | 3.103 | 0.497 | 11.791 | 4.355 | 0.09 | 0.94 | 1.042 | 0.025 | 0.001 | 15.64423
10 | NGM-00005-2025 | 41E04/41A16 | Gujarat | Kachchh | Bauxite,Gallium, Vanadium, REE | Preliminary exploration(G3) | Sandhan Block | BH20 | GEMSSND2005 | 9 | 10.5 |  | NA |  |  |  | 50.285 | 14.031 | 5.397 | 0.693 | 9.882 | 2.966 | 0.091 | 1.026 | 1.565 | 0.053 | 0.01 | 13.47264
11 | NGM-00005-2025 | 41E04/41A16 | Gujarat | Kachchh | Bauxite,Gallium, Vanadium, REE | Preliminary exploration(G3) | Sandhan Block | BH45 | GEMSSND4510 | 16.5 | 18 |  | NA |  |  |  | 69.068 | 10.021 | 3.627 | 0.56 | 4.674 | 1.715 | 0.054 | 0.648 | 1.407 | 0.017 | 0.007 | 7.708458
12 | NGM-00005-2025 | 41E04/41A16 | Gujarat | Kachchh | Bauxite,Gallium, Vanadium, REE | Preliminary exploration(G3) | Sandhan Block | BH47 | GEMSSND4703 | 6 | 7.5 |  | NA |  |  |  | 65.018 | 13.894 | 3.711 | 0.521 | 4.744 | 1.489 | 0.05 | 0.544 | 1.15 | 0.023 | 0.005 | 8.135695
13 | NGM-00005-2025 | 41E04/41A16 | Gujarat | Kachchh | Bauxite,Gallium, Vanadium, REE | Preliminary exploration(G3) | Sandhan Block | BH11 | GEMSSND1107 | 12 | 13.5 |  | NA | [16 empty] | 14.43 | 12.06667 |  | 7.608333 | 23.4 | 6.147 | 18.35 | 54.61429 | 178.1889 | 16.39024 | 43.96667 | 21.71765 |  | 14.48193 | 115.1395 |  | 26.795 |  | 1.02 | <0.1 |  |  | 0.05 |  | 1.788235 |  | 20.62 | 37.76471 | 88.34286 | 9.153333 | 29.41 | 5.4 | 1.06 | 0.9853333 | 4.266667 | 3.188889 | <0.1 | 2.175 | <0.1 | 1.59 | 0.19 | 1.573913 | 1.028 | 1.935294 | 1.014286 |  |  |  | 5.4961 | <0.1
14 | NGM-00005-2025 | 41E04/41A16 | Gujarat | Kachchh | Bauxite,Gallium, Vanadium, REE | Preliminary exploration(G3) | Sandhan Block | BH11 | GEMSSND1108 | 13.5 | 15 |  | NA | [16 empty] | 9.72 | 7.355556 |  | <0.1 | 21.72 | 4.806 | 14.62 | 46.87857 | 142.1444 | 16.07317 | 33.73333 | 20.01176 |  | 12.77108 | 96.89535 |  | 17.975 |  | 0.59 | <0.1 |  |  | 0.11 |  | 1.176471 |  | 26.24 | 34.31765 | 70.24286 | 9.046667 | 24.61 | 4.71 | 0.92 | 0.6573333 | 4.146667 | 3 | 0.3333333 | 1.89 | <0.1 | 1.21 | 0.152 | 1.173913 | 0.83 | 2.429412 | 0.7757143 |  |  |  | 3.15 | <0.1
15 | NGM-00005-2025 | 41E04/41A16 | Gujarat | Kachchh | Bauxite,Gallium, Vanadium, REE | Preliminary exploration(G3) | Sandhan Block | BH03 | GEMSSND0301 | 1.5 | 3 |  | NA | [16 empty] | 13.71 | 12.01111 |  | 6.575 | 18.76 | 5.668 | 16.06 | 51.70714 | 408.6222 | 14.56098 | 60.36667 | 24.52941 |  | 26.26506 | 60.34884 |  | 21.51 |  | 2.45 | <0.1 |  |  | 0.08 |  | 1.517647 |  | 25.35 | 31.48235 | 62.47143 | 8.733333 | 25.36 | 4.16 | 0.85 | 0.8333333 | 3.506667 | 2.577778 | <0.1 | 2.08 | <0.1 | 1.8 | 0.198 | 1.495652 | 1.052 | 1.188235 | 1.191429 |  |  |  | 5.4205 | <0.1
16 | NGM-00005-2025 | 41E04/41A16 | Gujarat | Kachchh | Bauxite,Gallium, Vanadium, REE | Preliminary exploration(G3) | Sandhan Block | BH03 | GEMSSND0302 | 3 | 4.5 |  | NA | [16 empty] | 13.16 | 11.57778 |  | 7.316667 | 20.83 | 5.821 | 18.91 | 44.47143 | 284.7778 | 10.57317 | 72.07778 | 30 |  | 23.91566 | 79.89535 |  | 19.645 |  | <0.1 | <0.1 |  |  | <0.05 |  | 1.211765 |  | 35.84 | 26.51765 | 66.6 | 7.426667 | 24.15 | 4.11 | 0.86 | 0.844 | 3.266667 | 2.322222 | <0.1 | 1.835 | <0.1 | 1.4 | 0.188 | 1.765217 | 1.028 | 3.788235 | 1.082857 |  |  |  | 5.2362 | <0.1
17 | NGM-00005-2025 | 41E04/41A16 | Gujarat | Kachchh | Bauxite,Gallium, Vanadium, REE | Preliminary exploration(G3) | Sandhan Block | BH03 | GEMSSND0303 | 4.5 | 6 |  | NA | [16 empty] | 9.67 | 8.211111 |  | 1.983333 | 19.41 | 4.92 | 17.2 | 25.37143 | 163.3889 | 10.12195 | 65.95556 | 31.4 |  | 28.57831 | 121.7674 |  | 17.355 |  | <0.1 | <0.1 |  |  | 0.16 |  | 0.8823529 |  | 19.42 | 29.6 | 49.14286 | 7.813333 | 23.33 | 4.39 | 0.98 | 0.6586667 | 3.226667 | 2.2 | 0.3 | 1.525 | <0.1 | 1.17 | 0.18 | 1.4 | 1.128 | 7.952941 | 1.391429 |  |  |  | 3.6271 | <0.1
18 | NGM-00005-2025 | 41E04/41A16 | Gujarat | Kachchh | Bauxite,Gallium, Vanadium, REE | Preliminary exploration(G3) | Sandhan Block | BH03 | GEMSSND0304 | 6 | 7.5 |  | NA | [16 empty] | 11.97 | 8.944444 |  | 1.716667 | 17.1 | 4.996 | 21.27 | 30.52857 | 259.4 | 16.28049 | 61.17778 | 27.28235 |  | 19.68675 | 49.32558 |  | 17.85 |  | 1.99 | <0.1 |  |  | 0.16 |  | 1.011765 |  | 19.39 | 36.77647 | 55.28571 | 11.24 | 24.55 | 4.92 | 1.16 | 0.8 | 4.333333 | 2.922222 | 0.4333333 | 2.27 | <0.1 | 1.46 | 0.192 | 1.278261 | 1.146 | 3.041176 | 1.412857 |  |  |  | 4.7535 | <0.1
19 | NGM-00005-2025 | 41E04/41A16 | Gujarat | Kachchh | Bauxite,Gallium, Vanadium, REE | Preliminary exploration(G3) | Sandhan Block | BH03 | GEMSSND0306 | 9 | 10.5 |  | NA | [16 empty] | 13.04 | 9.933333 |  | 3.516667 | 19.82 | 5.693 | 12.24 | 58.61429 | 174.8333 | 13.63415 | 44.1 | 27 |  | 13.77108 | 78.22093 |  | 25.945 |  | 1.58 | <0.1 |  |  | 0.11 |  | 1.588235 |  | 37.04 | 30.18824 | 67.44286 | 8.6 | 23.56 | 4.24 | 0.93 | 0.8013333 | 3.466667 | 2.555556 | 0.6666667 | 2.025 | <0.1 | 1.28 | 0.176 | 1.356522 | 0.958 | 1.747059 | 1.015714 |  |  |  | 4.8767 | <0.1
20 | NGM-00005-2025 | 41E04/41A16 | Gujarat | Kachchh | Bauxite,Gallium, Vanadium, REE | Preliminary exploration(G3) | Sandhan Block | BH03 | GEMSSND0312 | 18 | 19.5 |  | NA | [16 empty] | 14.94 | 11.2 |  | 4.733333 | 18.75 | 6.623 | 18.26 | 67.12143 | 177.2333 | 19.2439 | 51.94444 | 24.16471 |  | 24.37349 | 86.61628 |  | 29.455 |  | 1.76 | <0.1 |  |  | 0.2 |  | 1.647059 |  | 15.56 | 37.02353 | 65.34286 | 10.61333 | 27.95 | 5.28 | 1.09 | 0.8173333 | 4.72 | 3.466667 | 0.9333333 | 2.045 | <0.1 | 1.61 | 0.194 | 1.521739 | 1.142 | 1.458824 | 1.561429 |  |  |  | 4.5251 | <0.1
21 | NGM-00005-2025 | 41E04/41A16 | Gujarat | Kachchh | Bauxite,Gallium, Vanadium, REE | Preliminary exploration(G3) | Sandhan Block | BH03 | GEMSSND0313 | 19.5 | 21 |  | NA | [16 empty] | 16.21 | 11.9 |  | 7.033333 | 21.76 | 6.648 | 18.58 | 88.89286 | 158.7889 | 18 | 57.96667 | 25.4 |  | 43.56627 | 92.36047 |  | 33.28 |  | 1.32 | <0.1 |  |  | 0.25 |  | 1.741176 |  | 27.32 | 36.16471 | 66.04286 | 10.85333 | 28.47 | 5.44 | 1.05 | 0.9066667 | 4.76 | 3.377778 | 1 | 2.25 | <0.1 | 1.69 | 0.212 | 1.6 | 1.154 | 1.282353 | 1.668571 |  |  |  | 5.0632 | <0.1
22 | NGM-00005-2025 | 41E04/41A16 | Gujarat | Kachchh | Bauxite,Gallium, Vanadium, REE | Preliminary exploration(G3) | Sandhan Block | BH24 | GEMSSND2401 | 4 | 5 |  | NA | [16 empty] | 11.86 | 10.45556 |  | <0.1 | 15.16 | 5.2 | 17.31 | 37.44286 | 401.5667 | 14.69512 | 48.52222 | 17.48235 |  | 25.46988 | 62.86047 |  | 20.255 |  | 0.98 | <0.1 |  |  | 0.2 |  | 1.047059 |  | 21.13 | 25.32941 | 44.27143 | 8.926667 | 20.48 | 3.66 | 0.89 | 0.7733333 | 3.173333 | 2.533333 | <0.1 | 2.17 | <0.1 | 1.27 | 0.18 | 1.234783 | 1.064 | 1.811765 | 1.4 |  |  |  | 4.3034 | <0.1
23 | NGM-00005-2025 | 41E04/41A16 | Gujarat | Kachchh | Bauxite,Gallium, Vanadium, REE | Preliminary exploration(G3) | Sandhan Block | BH24 | GEMSSND2403 | 6 | 7 |  | NA | [16 empty] | 16.5 | 12.44444 |  | 10.54167 | 18.22 | 6.907 | 16.88 | 65.33571 | 212.3333 | 14.03659 | 56.87778 | 28.56471 |  | 30.01205 | 158.8953 |  | 35.305 |  | 0.78 | <0.1 |  |  | 0.14 |  | 1.823529 |  | 35.22 | 33.32941 | 66.21429 | 9.246667 | 28.27 | 4.87 | 0.97 | 0.9946667 | 3.8 | 2.766667 | 0.6333333 | 2.025 | <0.1 | 1.49 | 0.204 | 3.886957 | 1.174 | 2.282353 | 1.321429 |  |  |  | 0.104 | <0.1
24 | NGM-00005-2025 | 41E04/41A16 | Gujarat | Kachchh | Bauxite,Gallium, Vanadium, REE | Preliminary exploration(G3) | Sandhan Block | BH24 | GEMSSND2404 | 7 | 8 |  | NA | [16 empty] | 12.66 | 9.544444 |  | 2.408333 | 20.72 | 6.101 | 20.14 | 56.37143 | 257.4556 | 16.60976 | 41.63333 | 18.37647 |  | 19.77108 | 201.9651 |  | 30.315 |  | 2.37 | <0.1 |  |  | 0.15 |  | 1.694118 |  | 8.42 | 36.54118 | 66.48571 | 9.746667 | 25.95 | 5.02 | 0.97 | 0.7613333 | 4.24 | 3.077778 | 1.166667 | 2.025 | <0.1 | 1.37 | 0.174 | 1.530435 | 0.98 | 2.970588 | 1.105714 |  |  |  | 4.0702 | <0.1
25 | NGM-00005-2025 | 41E04/41A16 | Gujarat | Kachchh | Bauxite,Gallium, Vanadium, REE | Preliminary exploration(G3) | Sandhan Block | BH22 | GEMSSND2203 | 7 | 8 |  | NA | [16 empty] | 14.87 | 12.06667 |  | 7.333333 | 16.63 | 6.287 | 15.88 | 60.94286 | 172.6111 | 11.95122 | 55.46667 | 28.61176 |  | 27.12048 | 203.407 |  | 24.465 |  | 0.54 | <0.1 |  |  | 0.07 |  | 1.435294 |  | 36.3 | 29.16471 | 64.4 | 8.213333 | 24.65 | 4.25 | 0.85 | 0.9533333 | 3.266667 | 2.244444 | <0.1 | 1.985 | <0.1 | 1.35 | 0.194 | 1.295652 | 1.162 | 3.247059 | 1.281429 |  |  |  | 5.7908 | <0.1
26 | NGM-00005-2025 | 41E04/41A16 | Gujarat | Kachchh | Bauxite,Gallium, Vanadium, REE | Preliminary exploration(G3) | Sandhan Block | BH22 | GEMSSND2205 | 11 | 12 |  | NA | [16 empty] | 16.58 | 13.92222 |  | 8.883333 | 19.71 | 7.102 | 22.24 | 69.85 | 208.1 | 10.7561 | 66.13333 | 27.49412 |  | 29.38554 | 117.9419 |  | 29.66 |  | 1.58 | <0.1 |  |  | 0.11 |  | 1.682353 |  | 28.6 | 23.85882 | 62.6 | 7.426667 | 23.1 | 3.63 | 0.79 | 1.054667 | 2.72 | 2.033333 | <0.1 | 2.075 | <0.1 | 1.39 | 0.212 | 1.652174 | 1.374 | 1.652941 | 1.66 |  |  |  | 6.1922 | <0.1
27 | NGM-00005-2025 | 41E04/41A16 | Gujarat | Kachchh | Bauxite,Gallium, Vanadium, REE | Preliminary exploration(G3) | Sandhan Block | BH22 | GEMSSND2206 | 12 | 13 |  | NA | [16 empty] | 15.35 | 13.06667 |  | 9.216667 | 20.21 | 6.895 | 19.62 | 64 | 195.0889 | 10.45122 | 66.33333 | 25.49412 |  | 27.75904 | 293.9651 |  | 27.67 |  | 1.95 | <0.1 |  |  | 0.12 |  | 1.435294 |  | 29.62 | 26.43529 | 65.14286 | 8.213333 | 24.49 | 3.85 | 0.78 | 1.048 | 2.826667 | 2.044444 | <0.1 | 2.03 | <0.1 | 1.31 | 0.21 | 1.66087 | 1.234 | 2.464706 | 1.571429 |  |  |  | 6.2811 | <0.1
28 | NGM-00005-2025 | 41E04/41A16 | Gujarat | Kachchh | Bauxite,Gallium, Vanadium, REE | Preliminary exploration(G3) | Sandhan Block | BH22 | GEMSSND2207 | 13 | 14 |  | NA | [16 empty] | 15.03 | 11.07778 |  | 3.108333 | 20.63 | 5.89 | 16.03 | 86.72857 | 193.3333 | 15.82927 | 50.24444 | 21.21176 |  | 27.37349 | 92.94186 |  | 34.78 |  | 1.4 | <0.1 |  |  | 0.12 |  | 1.588235 |  | 25.19 | 29.98824 | 55.61429 | 9.953333 | 23.66 | 4.46 | 1.03 | 0.7173333 | 4.226667 | 2.944444 | <0.1 | 1.68 | <0.1 | 1.44 | 0.188 | 1.434783 | 0.774 | 1.576471 | 1.562857 |  |  |  | 3.5269 | <0.1
29 | NGM-00005-2025 | 41E04/41A16 | Gujarat | Kachchh | Bauxite,Gallium, Vanadium, REE | Preliminary exploration(G3) | Sandhan Block | BH13 | GEMSSND1305 | 11 | 12 |  | NA | [16 empty] | 13.42 | 11.11111 |  | 6.283333 | 20.63 | 5.221 | 17.92 | 56.72857 | 174.6556 | 14.71951 | 54.21111 | 24.56471 |  | 18.36145 | 143.0814 |  | 21.21 |  | 2.62 | <0.1 |  |  | 0.11 |  | 1.435294 |  | 26.83 | 38.16471 | 90.44286 | 9.78 | 31.07 | 5.28 | 1.02 | 0.9546667 | 4.48 | 3 | 0.6666667 | 2.14 | <0.1 | 1.44 | 0.18 | 1.495652 | 1.054 | 1.205882 | 0.9514286 |  |  |  | 5.3599 | <0.1
30 | NGM-00005-2025 | 41E04/41A16 | Gujarat | Kachchh | Bauxite,Gallium, Vanadium, REE | Preliminary exploration(G3) | Sandhan Block | BH33 | GEMSSND3302 | 6 | 7.5 |  | NA | [16 empty] | 9.32 | 8.133333 |  | <0.1 | 26.57 | 4.498 | 9.88 | 41.51429 | 219.9444 | 11.91463 | 32.83333 | 13.83529 |  | 30.84337 | 85 |  | 17.015 |  | 0.98 | <0.1 |  |  | <0.05 |  | 1.023529 |  | 31.14 | 26.22353 | 45.82857 | 8.726667 | 19.04 | 3.79 | 0.79 | 0.5453333 | 3.12 | 2.3 | 0.6 | 1.535 | <0.1 | 0.97 | 0.132 | 0.8956522 | 0.74 | 0.9588235 | 0.78 |  |  |  | 3.1408 | <0.1
31 | NGM-00005-2025 | 41E04/41A16 | Gujarat | Kachchh | Bauxite,Gallium, Vanadium, REE | Preliminary exploration(G3) | Sandhan Block | BH33 | GEMSSND3303 | 7.5 | 9 |  | NA | [16 empty] | 9.21 | 7.088889 |  | <0.1 | 19.8 | 4.738 | 10.46 | 44.88571 | 203.3333 | 13.28049 | 32.37778 | 22.48235 |  | 44.62651 | 80.09302 |  | 16.16 |  | 1.1 | <0.1 |  |  | 0.07 |  | 1.270588 |  | 33.85 | 30.37647 | 63.77143 | 7.56 | 22.08 | 4.44 | 0.92 | 0.6026667 | 3.413333 | 2.477778 | <0.1 | 1.595 | <0.1 | 1.04 | 0.144 | 1.06087 | 0.794 | 2.476471 | 0.7614286 |  |  |  | 3.0907 | <0.1
32 | NGM-00005-2025 | 41E04/41A16 | Gujarat | Kachchh | Bauxite,Gallium, Vanadium, REE | Preliminary exploration(G3) | Sandhan Block | BH33 | GEMSSND3304 | 9 | 10.5 |  | NA | [16 empty] | 9.51 | 7.744444 |  | <0.1 | 20.37 | 4.606 | 11.71 | 42.28571 | 208.5444 | 15.20732 | 33.52222 | 18.71765 |  | 69.98795 | 166.5233 |  | 14.97 |  | 0.68 | <0.1 |  |  | 0.1 |  | 1.282353 |  | 10.46 | 38.97647 | 71.91429 | 9.206667 | 27.64 | 5.24 | 1.06 | 0.6933333 | 4.533333 | 2.844444 | 0.8666667 | 1.765 | <0.1 | 1.17 | 0.148 | 0.9913043 | 0.842 | 3.747059 | 0.7742857 |  |  |  | 3.813 | <0.1
33 | NGM-00005-2025 | 41E04/41A16 | Gujarat | Kachchh | Bauxite,Gallium, Vanadium, REE | Preliminary exploration(G3) | Sandhan Block | BH33 | GEMSSND3305 | 10.5 | 12 |  | NA | [16 empty] | 12.08 | 10.38889 |  | 2.95 | 16.46 | 6.483 | 22.59 | 50.55714 | 186.6111 | 15.78049 | 47.2 | 26.18824 |  | 30.83133 | 162.6744 |  | 23.56 |  | 1.88 | <0.1 |  |  | 0.15 |  | 1.305882 |  | 34.64 | 33.96471 | 57.51429 | 9.56 | 25.99 | 4.73 | 1.03 | 0.8506667 | 4.053333 | 3.011111 | <0.1 | 1.89 | <0.1 | 1.42 | 0.184 | 1.382609 | 0.916 | 2.335294 | 1.095714 |  |  |  | 4.7384 | <0.1
34 | NGM-00005-2025 | 41E04/41A16 | Gujarat | Kachchh | Bauxite,Gallium, Vanadium, REE | Preliminary exploration(G3) | Sandhan Block | BH37 | GEMSSND3701 | 1.5 | 3 |  | NA | [16 empty] | 11.15 | 9.133333 |  | <0.1 | 16.49 | 4.479 | 15.69 | 39.25 | 259.1444 | 18.29268 | 59.61111 | 19.28235 |  | 17.46988 | 129.1395 |  | 20.145 |  | 0.77 | <0.1 |  |  | 0.16 |  | 1.070588 |  | 25.15 | 31.47059 | 53.3 | 10.81333 | 23.36 | 4.5 | 1.03 | 0.7573333 | 4.226667 | 3.422222 | 1.033333 | 2.105 | <0.1 | 1.58 | 0.174 | 1.478261 | 0.828 | 1.723529 | 1.184286 |  |  |  | 3.9168 | <0.1
35 | NGM-00005-2025 | 41E04/41A16 | Gujarat | Kachchh | Bauxite,Gallium, Vanadium, REE | Preliminary exploration(G3) | Sandhan Block | BH37 | GEMSSND3702 | 3 | 4.5 |  | NA | [16 empty] | 10.8 | 9.044444 |  | 0.8333333 | 18.36 | 5.715 | 14.76 | 47.24286 | 246.1222 | 14.35366 | 40.02222 | 17.55294 |  | 24.84337 | 113.9535 |  | 24.9 |  | 0.3 | <0.1 |  |  | 0.09 |  | 1.258824 |  | 26.44 | 31.84706 | 54.12857 | 8.98 | 22.61 | 4.32 | 0.92 | 0.748 | 3.706667 | 2.688889 | 0.3333333 | 1.835 | <0.1 | 1.25 | 0.162 | 1.017391 | 1.126 | 2.529412 | 1.015714 |  |  |  | 3.984 | <0.1
36 | NGM-00005-2025 | 41E04/41A16 | Gujarat | Kachchh | Bauxite,Gallium, Vanadium, REE | Preliminary exploration(G3) | Sandhan Block | BH37 | GEMSSND3703 | 4.5 | 6 |  | NA | [16 empty] | 14.34 | 13.38889 |  | 6.541667 | 16.28 | 6.493 | 20.91 | 44.87857 | 332.7 | 19.39024 | 61.97778 | 23.89412 |  | 35.36145 | 261.2791 |  | 25.19 |  | 2.76 | <0.1 |  |  | 0.18 |  | 1.188235 |  | 23.49 | 33.54118 | 57.71429 | 10.36 | 28.89 | 5.69 | 1.26 | 1.012 | 5.146667 | 3.555556 | <0.1 | 2.33 | <0.1 | 1.76 | 0.216 | 1.486957 | 1.15 | 2.217647 | 1.598571 |  |  |  | 6.0088 | <0.1
37 | NGM-00005-2025 | 41E04/41A16 | Gujarat | Kachchh | Bauxite,Gallium, Vanadium, REE | Preliminary exploration(G3) | Sandhan Block | BH37 | GEMSSND3704 | 6 | 7.5 |  | NA | [16 empty] | 15.66 | 14.58889 |  | 11.05 | 21.09 | 7.079 | 25.78 | 39.94286 | 253.4 | 18.62195 | 65.68889 | 25.82353 |  | 37.37349 | 411.2791 |  | 27.53 |  | 2.2 | <0.1 |  |  | 0.18 |  | 1.4 |  | 27.04 | 38.12941 | 87.1 | 10.02 | 32.65 | 5.9 | 1.26 | 1.12 | 5.133333 | 3.688889 | <0.1 | 2.47 | <0.1 | 1.89 | 0.234 | 1.834783 | 1.218 | 3.435294 | 1.725714 |  |  |  | 6.7756 | <0.1
38 | NGM-00005-2025 | 41E04/41A16 | Gujarat | Kachchh | Bauxite,Gallium, Vanadium, REE | Preliminary exploration(G3) | Sandhan Block | BH37 | GEMSSND3705 | 7.5 | 9 |  | NA | [16 empty] | 14.1 | 10.97778 |  | 5.433333 | 21.28 | 6.056 | 15.26 | 69.03571 | 202.7111 | 12.86585 | 42.9 | 20.71765 |  | 56.71084 | 360.593 |  | 27.04 |  | 2.43 | <0.1 |  |  | 0.05 |  | 1.588235 |  | 22.01 | 34.69412 | 77.41429 | 7.486667 | 27.23 | 4.59 | 0.91 | 0.9506667 | 3.8 | 2.466667 | <0.1 | 1.985 | <0.1 | 1.28 | 0.174 | 1.356522 | 1.034 | 4.352941 | 0.9628571 |  |  |  | 5.4065 | <0.1
39 | NGM-00005-2025 | 41E04/41A16 | Gujarat | Kachchh | Bauxite,Gallium, Vanadium, REE | Preliminary exploration(G3) | Sandhan Block | BH37 | GEMSSND3707 | 10.5 | 12 |  | NA | [16 empty] | 10.91 | 8.511111 |  | <0.1 | 18.94 | 4.876 | 9.67 | 32.93571 | 209.8778 | 13.65854 | 32.95556 | 20.82353 |  | 19.3494 | 155.3256 |  | 20.925 |  | 2.42 | <0.1 |  |  | 0.06 |  | 1.658824 |  | 22.98 | 31.2 | 55.84286 | 7.42 | 24.04 | 4.36 | 0.89 | 0.712 | 3.813333 | 2.533333 | <0.1 | 1.5 | <0.1 | 1.13 | 0.142 | 1.2 | 0.892 | 2.064706 | 0.7628571 |  |  |  | 3.8606 | <0.1
40 | NGM-00005-2025 | 41E04/41A16 | Gujarat | Kachchh | Bauxite,Gallium, Vanadium, REE | Preliminary exploration(G3) | Sandhan Block | BH51 | GEMSSND5103 | 7 | 8 |  | NA | [16 empty] | 12.74 | 10.15556 |  | 2.116667 | 19.96 | 5.773 | 16.71 | 55.27143 | 208.3889 | 18.9878 | 41 | 20.58824 |  | 17.9759 | 117.8488 |  | 26.475 |  | 0.98 | <0.1 |  |  | 0.15 |  | 1.564706 |  | 24.88 | 36.77647 | 69.1 | 8.966667 | 27.9 | 5.4 | 1.09 | 0.8 | 5.066667 | 3.488889 | 0.7666667 | 1.975 | <0.1 | 1.54 | 0.17 | 1.304348 | 0.912 | 1.882353 | 0.9528571 |  |  |  | 4.5322 | <0.1
41 | NGM-00005-2025 | 41E04/41A16 | Gujarat | Kachchh | Bauxite,Gallium, Vanadium, REE | Preliminary exploration(G3) | Sandhan Block | BH51 | GEMSSND5104 | 8 | 9 |  | NA | [16 empty] | 13.76 | 10.74444 |  | 3.575 | 18.83 | 6.035 | 17.39 | 65.42857 | 180.3667 | 16.70732 | 43.68889 | 21.71765 |  | 14.49398 | 218.7442 |  | 27.3 |  | 1.79 | <0.1 |  |  | 0.09 |  | 1.705882 |  | 22.49 | 33.16471 | 72.02857 | 8.206667 | 27.18 | 4.89 | 1.02 | 0.8826667 | 4.226667 | 3.044444 | 0.7666667 | 2.005 | <0.1 | 1.5 | 0.184 | 1.443478 | 1.01 | 2.1 | 1.064286 |  |  |  | 4.8456 | <0.1
42 | NGM-00005-2025 | 41E04/41A16 | Gujarat | Kachchh | Bauxite,Gallium, Vanadium, REE | Preliminary exploration(G3) | Sandhan Block | BH51 | GEMSSND5105 | 9 | 10 |  | NA | [16 empty] | 12.01 | 9.833333 |  | 1.758333 | 19.38 | 5.783 | 14.89 | 37.62857 | 174.4778 | 21.06098 | 40.27778 | 27.67059 |  | 17.63855 | 60.98837 |  | 25.17 |  | 0.29 | <0.1 |  |  | 0.1 |  | 1.729412 |  | 40.96 | 42.23529 | 67.25714 | 9.9 | 30.13 | 6.01 | 1.25 | 0.724 | 5.4 | 3.944444 | <0.1 | 2.04 | <0.1 | 1.63 | 0.17 | 1.104348 | 0.986 | 1.358824 | 0.9928571 |  |  |  | 3.7402 | <0.1
43 | NGM-00005-2025 | 41E04/41A16 | Gujarat | Kachchh | Bauxite,Gallium, Vanadium, REE | Preliminary exploration(G3) | Sandhan Block | BH51 | GEMSSND5106 | 10 | 11 |  | NA | [16 empty] | 15.53 | 11.93333 |  | 6.433333 | 21.02 | 6.58 | 17.59 | 77.71429 | 179.1778 | 18.14634 | 48.76667 | 24.29412 |  | 18.18072 | 168.9186 |  | 30.97 |  | 1.79 | <0.1 |  |  | 0.15 |  | 1.847059 |  | 24.23 | 35.56471 | 77.12857 | 9.226667 | 28.82 | 5.36 | 1.08 | 0.936 | 4.72 | 3.433333 | <0.1 | 1.94 | <0.1 | 1.72 | 0.198 | 1.46087 | 1.11 | 1.370588 | 1.314286 |  |  |  | 5.2774 | <0.1
44 | NGM-00005-2025 | 41E04/41A16 | Gujarat | Kachchh | Bauxite,Gallium, Vanadium, REE | Preliminary exploration(G3) | Sandhan Block | BH51 | GEMSSND5107 | 11 | 12 |  | NA | [16 empty] | 14.7 | 11.66667 |  | 5.783333 | 20.83 | 6.336 | 16.97 | 77.92143 | 180.7444 | 15.23171 | 46.53333 | 22.15294 |  | 20.10843 | 93.56977 |  | 31.345 |  | 2.23 | <0.1 |  |  | 0.18 |  | 1.788235 |  | 27.05 | 31.81176 | 70.91429 | 7.72 | 26.93 | 4.69 | 1.01 | 0.9013333 | 4.133333 | 2.944444 | 0.4333333 | 1.89 | <0.1 | 1.52 | 0.194 | 1.356522 | 1.134 | 2.270588 | 1.235714 |  |  |  | 4.9679 | <0.1
45 | NGM-00005-2025 | 41E04/41A16 | Gujarat | Kachchh | Bauxite,Gallium, Vanadium, REE | Preliminary exploration(G3) | Sandhan Block | BH20 | GEMSSND2002 | 4.5 | 6 |  | NA | [16 empty] | 11.19 | 9.144444 |  | <0.1 | 38.89 | 4.919 | 13.12 | 50.16429 | 313.0444 | 16.76829 | 32.81111 | 27.82353 |  | 15.28916 | 47.32558 |  | 20.415 |  | 2.61 | <0.1 |  |  | 0.11 |  | 1.376471 |  | 31.03 | 33.77647 | 61.78571 | 8.553333 | 24.21 | 4.81 | 0.96 | 0.676 | 4.293333 | 3.144444 | <0.1 | 1.875 | <0.1 | 1.32 | 0.148 | 1.026087 | 0.85 | 1.023529 | 0.9828571 |  |  |  | 3.231 | <0.1
46 | NGM-00005-2025 | 41E04/41A16 | Gujarat | Kachchh | Bauxite,Gallium, Vanadium, REE | Preliminary exploration(G3) | Sandhan Block | BH20 | GEMSSND2003 | 6 | 7.5 |  | NA | [16 empty] | 14.53 | 11.08889 |  | 3.816667 | 16.71 | 5.989 | 18.17 | 55.57143 | 319.3333 | 18.18293 | 42.04444 | 20.65882 |  | 17.77108 | 64.10465 |  | 25.505 |  | <0.1 | <0.1 |  |  | 0.14 |  | 1.670588 |  | 23.08 | 34.71765 | 64.52857 | 8.02 | 26.6 | 4.95 | 1.02 | 0.8506667 | 4.373333 | 3.355556 | 1.033333 | 1.94 | <0.1 | 1.57 | 0.184 | 1.408696 | 0.928 | 0.2352941 | 1.275714 |  |  |  | 4.4303 | <0.1
47 | NGM-00005-2025 | 41E04/41A16 | Gujarat | Kachchh | Bauxite,Gallium, Vanadium, REE | Preliminary exploration(G3) | Sandhan Block | BH20 | GEMSSND2004 | 7.5 | 9 |  | NA | [16 empty] | 11.79 | 9.866667 |  | 0.1083333 | 20.04 | 5.466 | 17.44 | 55.01429 | 296.0222 | 21.85366 | 36.95556 | 25.45882 |  | 20.31325 | 46.24419 |  | 22.55 |  | 1.32 | <0.1 |  |  | 0.14 |  | 1.4 |  | 33.47 | 40.38824 | 63.55714 | 9.64 | 27.67 | 5.56 | 1.16 | 0.664 | 5.48 | 3.933333 | 0.8 | 2.005 | <0.1 | 1.61 | 0.172 | 1.426087 | 0.76 | 1.658824 | 1.077143 |  |  |  | 2.7732 | <0.1
48 | NGM-00005-2025 | 41E04/41A16 | Gujarat | Kachchh | Bauxite,Gallium, Vanadium, REE | Preliminary exploration(G3) | Sandhan Block | BH20 | GEMSSND2006 | 10.5 | 12 |  | NA | [16 empty] | 17.16 | 12.5 |  | 7.258333 | 22.47 | 7.093 | 19.41 | 98.36429 | 234.4222 | 16.63415 | 56.75556 | 24.08235 |  | 32.03614 | 108.9535 |  | 37.76 |  | 2.91 | <0.1 |  |  | 0.15 |  | 2 |  | 26.42 | 30.58824 | 59.38571 | 9.8 | 24.97 | 4.97 | 1.03 | 0.824 | 4.346667 | 3.111111 | 0.6333333 | 1.9 | <0.1 | 1.61 | 0.212 | 1.66087 | 1.26 | 2.094118 | 2.034286 |  |  |  | 4.1572 | <0.1
49 | NGM-00005-2025 | 41E04/41A16 | Gujarat | Kachchh | Bauxite,Gallium, Vanadium, REE | Preliminary exploration(G3) | Sandhan Block | BH20 | GEMSSND2007 | 12 | 13.5 |  | NA | [16 empty] | 12.16 | 11.16667 |  | 2.775 | 17.19 | 5.869 | 15.03 | 44.75 | 208.8222 | 15.56098 | 56.54444 | 30.6 |  | 24.85542 | 207.7442 |  | 23.015 |  | 2.41 | <0.1 |  |  | 0.09 |  | 1.129412 |  | 41.04 | 27.28235 | 48.27143 | 7.28 | 22.9 | 4.34 | 0.99 | 0.8426667 | 3.853333 | 2.844444 | <0.1 | 1.695 | <0.1 | 1.47 | 0.18 | 1.147826 | 0.948 | 1.823529 | 1.371429 |  |  |  | 4.4409 | <0.1
50 | NGM-00005-2025 | 41E04/41A16 | Gujarat | Kachchh | Bauxite,Gallium, Vanadium, REE | Preliminary exploration(G3) | Sandhan Block | BH20 | GEMSSND2008 | 13.5 | 15 |  | NA | [16 empty] | 18.86 | 13.97778 |  | 10.68333 | 22.73 | 8.068 | 22.41 | 110.5357 | 208.5111 | 18.71951 | 64.62222 | 27.21176 |  | 33.6747 | 83.26744 |  | 41.415 |  | 1.56 | <0.1 |  |  | 0.14 |  | 2.011765 |  | 31.34 | 36.12941 | 73.77143 | 11.06 | 28.98 | 5.68 | 1.17 | 0.9666667 | 4.68 | 3.488889 | 0.9 | 2.065 | <0.1 | 1.82 | 0.232 | 1.86087 | 1.412 | 1.152941 | 2.16 |  |  |  | 5.4856 | <0.1
51 | NGM-00005-2025 | 41E04/41A16 | Gujarat | Kachchh | Bauxite,Gallium, Vanadium, REE | Preliminary exploration(G3) | Sandhan Block | BH35 | GEMSSND3502 | 4.5 | 6 |  | NA | [16 empty] | 6.96 | 5.766667 |  | <0.1 | 15.35 | 3.966 | 9.03 | 26.15714 | 186.7222 | 15.59756 | 24.92222 | 20.35294 |  | 17.50602 | 60.2907 |  | 12.58 |  | 1.68 | <0.1 |  |  | 0.09 |  | 0.8352941 |  | 28.71 | 35.03529 | 50.82857 | 8.686667 | 22.28 | 4.47 | 0.91 | 0.5053333 | 4.093333 | 2.633333 | <0.1 | 1.515 | <0.1 | 1 | 0.128 | 0.5217391 | 0.548 | 1.888235 | 0.73 |  |  |  | 2.4724 | <0.1
52 | NGM-00005-2025 | 41E04/41A16 | Gujarat | Kachchh | Bauxite,Gallium, Vanadium, REE | Preliminary exploration(G3) | Sandhan Block | BH35 | GEMSSND3503 | 6 | 7.5 |  | NA | [16 empty] | 8.74 | 8.5 |  | <0.1 | 16.93 | 4.725 | 17.26 | 27.03571 | 166.1778 | 16.30488 | 39.26667 | 18.04706 |  | 27.48193 | 110 |  | 16.26 |  | 1.71 | <0.1 |  |  | 0.13 |  | 0.8588235 |  | 13.56 | 25.87059 | 39.37143 | 8.946667 | 18.15 | 3.84 | 0.92 | 0.6133333 | 3.493333 | 2.877778 | <0.1 | 1.765 | <0.1 | 1.24 | 0.152 | 1.278261 | 0.942 | 1.805882 | 1.018571 |  |  |  | 2.98 | <0.1
53 | NGM-00005-2025 | 41E04/41A16 | Gujarat | Kachchh | Bauxite,Gallium, Vanadium, REE | Preliminary exploration(G3) | Sandhan Block | BH35 | GEMSSND3505 | 10.5 | 12 |  | NA | [16 empty] | 7.3 | 5.877778 |  | <0.1 | 15.81 | 3.969 | 7.22 | 38.55 | 133.3556 | 10.82927 | 24.54444 | 28.96471 |  | 11.40964 | 73.73256 |  | 14.45 |  | 0.39 | <0.1 |  |  | <0.05 |  | 0.9764706 |  | 44.98 | 30.54118 | 36.25714 | 6.493333 | 19.99 | 3.57 | 0.76 | 0.5186667 | 3.026667 | 2.055556 | 0.3333333 | 1.42 | <0.1 | 0.79 | 0.108 | 0.5478261 | 0.652 | 1.282353 | 0.4214286 |  |  |  | 2.5534 | <0.1
54 | NGM-00005-2025 | 41E04/41A16 | Gujarat | Kachchh | Bauxite,Gallium, Vanadium, REE | Preliminary exploration(G3) | Sandhan Block | BH45 | GEMSSND4501 | 1.5 | 3 |  | NA | [16 empty] | 5.33 | 4.455556 |  | <0.1 | 12.9 | 3.266 | 7.31 | 25.58571 | 146.4 | 11.58537 | 21.24444 | 20.36471 |  | 5.915663 | 51.23256 |  | 10.305 |  | 1.32 | <0.1 |  |  | <0.05 |  | 0.6941176 |  | 28.31 | 26.97647 | 38.15714 | 7.82 | 16.47 | 3.17 | 0.72 | 0.4053333 | 2.746667 | 2.055556 | <0.1 | 1.395 | <0.1 | 0.73 | 0.09 | 0.6869565 | 0.536 | 1.335294 | 0.3585714 |  |  |  | 1.9074 | <0.1
55 | NGM-00005-2025 | 41E04/41A16 | Gujarat | Kachchh | Bauxite,Gallium, Vanadium, REE | Preliminary exploration(G3) | Sandhan Block | BH45 | GEMSSND4503 | 6 | 7.5 |  | NA | [16 empty] | 10.51 | 9.355556 |  | 1.058333 | 18 | 4.437 | 12.94 | 28.32143 | 213.0444 | 15.54878 | 30.68889 | 21.92941 |  | 11.22892 | 65.23256 |  | 19.175 |  | 0.24 | <0.1 |  |  | 0.08 |  | 1.435294 |  | 30.99 | 35.2 | 69.11429 | 7.413333 | 25.37 | 4.55 | 0.96 | 0.7373333 | 3.973333 | 2.833333 | <0.1 | 1.7 | <0.1 | 1.35 | 0.158 | 0.9043478 | 0.862 | 1.6 | 0.7042857 |  |  |  | 3.9054 | <0.1
56 | NGM-00005-2025 | 41E04/41A16 | Gujarat | Kachchh | Bauxite,Gallium, Vanadium, REE | Preliminary exploration(G3) | Sandhan Block | BH45 | GEMSSND4504 | 7.5 | 9 |  | NA | [16 empty] | 9.52 | 7.8 |  | <0.1 | 18.47 | 4.638 | 11.84 | 43.98571 | 206.4778 | 13.12195 | 34.7 | 19.14118 |  | 11.44578 | 58.74419 |  | 19.195 |  | 0.25 | <0.1 |  |  | 0.08 |  | 1.211765 |  | 26.68 | 26.6 | 48.68571 | 7.9 | 19.3 | 3.84 | 0.8 | 0.5973333 | 3.093333 | 2.433333 | <0.1 | 1.58 | <0.1 | 1.09 | 0.136 | 0.9043478 | 0.97 | 1.588235 | 0.7214286 |  |  |  | 2.9147 | <0.1
57 | NGM-00005-2025 | 41E04/41A16 | Gujarat | Kachchh | Bauxite,Gallium, Vanadium, REE | Preliminary exploration(G3) | Sandhan Block | BH45 | GEMSSND4505 | 9 | 10.5 |  | NA | [16 empty] | 11.03 | 8.677778 |  | <0.1 | 18.14 | 5.06 | 11.94 | 54.07857 | 183.0667 | 11.41463 | 41.57778 | 37.87059 |  | 13.25301 | 65.30233 |  | 18.66 |  | 1.51 | <0.1 |  |  | <0.05 |  | 1.317647 |  | 59.84 | 25.02353 | 44.92857 | 6.053333 | 19.46 | 3.56 | 0.77 | 0.6546667 | 2.986667 | 2.188889 | <0.1 | 1.505 | <0.1 | 1.06 | 0.148 | 1.347826 | 0.798 | 1.158824 | 1.052857 |  |  |  | 2.9597 | <0.1
58 | NGM-00005-2025 | 41E04/41A16 | Gujarat | Kachchh | Bauxite,Gallium, Vanadium, REE | Preliminary exploration(G3) | Sandhan Block | BH45 | GEMSSND4508 | 13.5 | 15 |  | NA | [16 empty] | 10.51 | 9.666667 |  | 0.5333333 | 17.02 | 5.735 | 15.96 | 25.45 | 165.5444 | 17.26829 | 47.25556 | 24.17647 |  | 19.10843 | 62.66279 |  | 19.995 |  | 0.83 | <0.1 |  |  | 0.11 |  | 1.164706 |  | 21.82 | 31.54118 | 52.25714 | 8.32 | 22.99 | 4.44 | 1.03 | 0.7253333 | 4.213333 | 3.022222 | 0.6666667 | 1.775 | <0.1 | 1.34 | 0.16 | 1.286957 | 0.87 | 0.8235294 | 1.11 |  |  |  | 3.5996 | <0.1
59 | NGM-00005-2025 | 41E04/41A16 | Gujarat | Kachchh | Bauxite,Gallium, Vanadium, REE | Preliminary exploration(G3) | Sandhan Block | BH45 | GEMSSND4509 | 15 | 16.5 |  | NA | [16 empty] | 10.54 | 8.677778 |  | <0.1 | 17.08 | 5.74 | 10.9 | 44.09286 | 167.8556 | 17.31707 | 39.61111 | 30.88235 |  | 17.3012 | 133.0349 |  | 18.61 |  | <0.1 | <0.1 |  |  | 0.11 |  | 1.141176 |  | 52.05 | 33.36471 | 60.97143 | 8.193333 | 26.41 | 5.36 | 1.15 | 0.7386667 | 4.6 | 3.266667 | <0.1 | 1.83 | <0.1 | 1.44 | 0.16 | 1.095652 | 1.17 | 2.370588 | 0.7542857 |  |  |  | 4.1398 | <0.1
60 | NGM-00005-2025 | 41E04/41A16 | Gujarat | Kachchh | Bauxite,Gallium, Vanadium, REE | Preliminary exploration(G3) | Sandhan Block | BH45 | GEMSSND4511 | 18 | 19.5 |  | NA | [16 empty] | 10.4 | 10.82222 |  | 2.808333 | 18.12 | 5.682 | 11.99 | 38.35 | 160.3889 | 17.97561 | 40.77778 | 24.36471 |  | 17.08434 | 101.8256 |  | 17.465 |  | 2.09 | <0.1 |  |  | 0.15 |  | 1.8 |  | 33.75 | 36.88235 | 58.01429 | 6.973333 | 24.79 | 4.88 | 1.04 | 0.9066667 | 3.96 | 3.066667 | <0.1 | 2.415 | <0.1 | 1.75 | 0.184 | 1.695652 | 1.126 | 2.082353 | 1.052857 |  |  |  | 4.0432 | <0.1
61 | NGM-00005-2025 | 41E04/41A16 | Gujarat | Kachchh | Bauxite,Gallium, Vanadium, REE | Preliminary exploration(G3) | Sandhan Block | BH45 | GEMSSND4512 | 19.5 | 21 |  | NA | [16 empty] | 10.3 | 7.911111 |  | <0.1 | 25.72 | 5.334 | 12.06 | 52.68571 | 219.3222 | 17.54878 | 31.48889 | 40.61176 |  | 18.06024 | 139.8605 |  | 20.62 |  | 2.48 | <0.1 |  |  | 0.18 |  | 1.435294 |  | 122.1 | 37.81176 | 57.2 | 8.5 | 25.97 | 5.32 | 1.1 | 0.6333333 | 4.533333 | 3.377778 | <0.1 | 1.86 | <0.1 | 1.42 | 0.148 | 1.052174 | 0.748 | 1.782353 | 0.82 |  |  |  | 2.799 | <0.1
62 | NGM-00005-2025 | 41E04/41A16 | Gujarat | Kachchh | Bauxite,Gallium, Vanadium, REE | Preliminary exploration(G3) | Sandhan Block | BH45 | GEMSSND4704 | 7.5 | 9 |  | NA | [16 empty] | 12.18 | 9.366667 |  | 1.683333 | 22.76 | 6.19 | 16.08 | 46.46429 | 153.0111 | 19.17073 | 43.77778 | 34.94118 |  | 27.85542 | 154.7674 |  | 26.25 |  | 2.63 | <0.1 |  |  | 0.18 |  | 1.447059 |  | 110.32 | 37.25882 | 57.58571 | 10.8 | 26.51 | 5.09 | 1.17 | 0.736 | 4.853333 | 3.433333 | <0.1 | 2.015 | <0.1 | 1.57 | 0.174 | 1.173913 | 1.056 | 2.747059 | 1.304286 |  |  |  | 3.6042 | <0.1
* Mandatory fields are in red color