## BH
Primary analysis of Borehole Samples for 8 radicals in Ambara Maru Block for Glauconite, Phosphorite and REE, District-Kachchh, Gujarat
Sl. No | BH No. | BH Sample ID | From (m) | To (m) | Thickness (m) | K2O% | SiO2% | MgO% | CaO% | Na2O% | P2O5% | Al2O3% | Fe2O3% | Lithology | K2O% | SiO2% | MgO% | CaO% | Na2O% | P2O5% | Al2O3% | Fe2O3%
1 | MAMB-01 | MAMB-01/01 | 0.25 | 1 | 0.75 | 1.0692 | 91.1689 | 0.1208 | 0.9566 | 0.0582 | 0.0496 | 2.7901 | 2.2064 | Ferruginous Sandstone
2 |  | MAMB-01/02 | 1 | 2 | 1 | 0.8931 | 92.6978 | 0.1176 | 1.2479 | 0.0749 | 0.0551 | 1.7734 | 1.6709 | Ferruginous Sandstone
3 |  | MAMB-01/03 | 2 | 3 | 1 | 0.9291 | 93.7824 | 0.0649 | 0.8593 | 0.0527 | 0.0467 | 1.519 | 1.6835 | Ferruginous Sandstone
4 |  | MAMB-01/04 | 3 | 4 | 1 | 0.6969 | 85.7094 | 0.0887 | 5.2074 | 0.0354 | 0.0484 | 1.2669 | 3.6819 | Ferruginous Sandstone | 0.8856 | 90.81767 | 0.09648 | 2.14188 | 0.05510667 | 0.04997333 | 1.773833 | 2.317627
5 |  | MAMB-01/05 | 4 | 5 | 1 | 0.6541 | 74.2428 | 0.7401 | 9.1629 | 0.0379 | 0.0253 | 1.5403 | 6.4591 | Calcareous Sandstone | 0.6541 | 74.2428 | 0.7401 | 9.1629 | 0.0379 | 0.0253 | 1.5403 | 6.4591
6 |  | MAMB-01/06 | 5 | 6 | 1 | 3.1349 | 72.8391 | 0.3825 | 0.699 | 0.2063 | 0.0956 | 11.4804 | 6.5633 | Glauconitic Sandstone
7 |  | MAMB-01/07 | 6 | 7 | 1 | 3.1074 | 63.0751 | 0.679 | 0.1828 | 0.2754 | 0.0539 | 17.9188 | 6.8949 | Glauconitic Sandstone | 3.12115 | 67.9571 | 0.53075 | 0.4409 | 0.24085 | 0.07475 | 14.6996 | 6.7291
8 |  | MAMB-01/08 | 7 | 9 | 2 | 2.1385 | 43.2327 | 2.4969 | 7.2574 | 0.238 | 0.3294 | 13.7976 | 13.5228 | Calcareous Sandstone | 2.1385 | 43.2327 | 2.4969 | 7.2574 | 0.238 | 0.3294 | 13.7976 | 13.5228
9 |  | MAMB-01/09 | 9 | 11 | 2 | 3.0829 | 56.0905 | 1.8291 | 4.0486 | 0.2848 | 0.1904 | 13.9911 | 9.2305 | Shaly Sandstone
10 |  | MAMB-01/10 | 11 | 13 | 2 | 2.5753 | 46.9225 | 2.9741 | 10.3115 | 0.2634 | 0.1201 | 12.3987 | 9.4064 | Shaly Sandstone | 2.8291 | 51.5065 | 2.4016 | 7.18005 | 0.2741 | 0.15525 | 13.1949 | 9.31845
11 |  | MAMB-01/11 | 13 | 15 | 2 | 3.7353 | 52.7118 | 2.2769 | 4.6523 | 0.3046 | 0.0549 | 16.9059 | 8.4829 | Glauconitic Sandstone | 3.7353 | 52.7118 | 2.2769 | 4.6523 | 0.3046 | 0.0549 | 16.9059 | 8.4829
12 |  | MAMB-01/12 | 15 | 17 | 2 | 3.2123 | 52.5764 | 2.512 | 6.973 | 0.2789 | 0.0889 | 13.728 | 8.1533 | Shaly Sandstone
13 |  | MAMB-01/13 | 17 | 19 | 2 | 5.1365 | 73.5186 | 0.804 | 1.1714 | 0.2091 | 0.0844 | 10.5773 | 4.2022 | Shaly Sandstone
14 |  | MAMB-01/14 | 19 | 20 | 1 | 4.4549 | 76.2439 | 0.7384 | 1.2809 | 0.1848 | 0.0803 | 9.3595 | 3.7292 | Shaly Sandstone
15 |  | MAMB-01/15 | 20 | 22 | 2 | 3.4861 | 48.5776 | 2.0862 | 0.544 | 0.3675 | 0.1418 | 22.4147 | 9.2999 | Shaly Sandstone
16 |  | MAMB-01/16 | 22 | 24 | 2 | 3.2172 | 49.6938 | 1.8658 | 0.3096 | 0.3992 | 0.0989 | 23.1046 | 8.3127 | Shaly Sandstone
17 |  | MAMB-01/17 | 24 | 26 | 2 | 3.3594 | 50.3612 | 1.9948 | 0.3791 | 0.3786 | 0.0763 | 21.881 | 8.907 | Shaly Sandstone
18 |  | MAMB-01/18 | 26 | 28 | 2 | 3.0565 | 42.3571 | 2.9612 | 4.1599 | 0.3755 | 0.1039 | 17.5684 | 15.0671 | Shaly Sandstone
19 |  | MAMB-01/19 | 28 | 30 | 2 | 3.5039 | 48.4927 | 1.7541 | 0.353 | 0.3816 | 0.0878 | 23.1715 | 8.6742 | Shaly Sandstone
20 |  | MAMB-01/20 | 30 | 32 | 2 | 2.7602 | 46.9359 | 2.7901 | 8.0166 | 0.2355 | 0.1266 | 14.6827 | 9.064 | Shaly Sandstone
21 |  | MAMB-01/21 | 32 | 34 | 2 | 3.6146 | 52.4628 | 1.8307 | 4.1427 | 0.2722 | 0.0795 | 18.2971 | 6.9377 | Shaly Sandstone
22 |  | MAMB-01/22 | 34 | 36 | 2 | 3.3774 | 53.0957 | 1.1901 | 0.2823 | 0.325 | 0.0677 | 22.0246 | 7.2544 | Shaly Sandstone
23 |  | MAMB-01/23 | 36 | 38 | 2 | 1.9061 | 37.8456 | 3.9464 | 12.8372 | 0.188 | 0.9336 | 9.0829 | 13.8929 | Shaly Sandstone
24 |  | MAMB-01/24 | 38 | 40 | 2 | 2.7031 | 42.4919 | 3.5278 | 10.5543 | 0.2365 | 0.1848 | 12.3225 | 11.2118 | Shaly Sandstone | 3.32486 | 50.9225 | 2.210592 | 4.029084 | 0.2992 | 0.169148 | 17.082804 | 9.027344
1 | MAMB-02 | MAMB-02/01 | 0 | 1 | 1 | 2.9196 | 48.5509 | 1.8383 | 3.6699 | 0.7009 | 0.0787 | 20.4823 | 9.1093 | Glauconitic Sandstone
2 |  | MAMB-02/02 | 1 | 2 | 1 | 2.8667 | 47.664 | 1.7665 | 3.0656 | 1.0549 | 0.0793 | 22.0985 | 8.2509 | Glauconitic Sandstone
3 |  | MAMB-02/03 | 2 | 3 | 1 | 2.9217 | 48.4242 | 1.955 | 3.2988 | 0.526 | 0.0799 | 22.4434 | 8.8644 | Glauconitic Sandstone
4 |  | MAMB-02/04 | 3 | 4 | 1 | 2.6669 | 44.5356 | 1.6566 | 5.4683 | 0.5225 | 2.5201 | 19.4977 | 11.1842 | Glauconitic Sandstone
5 |  | MAMB-02/05 | 4 | 5 | 1 | 2.8613 | 50.1053 | 1.9418 | 1.1203 | 0.5037 | 0.1292 | 22.4072 | 9.3357 | Glauconitic Sandstone
6 |  | MAMB-02/06 | 5 | 6 | 1 | 2.8485 | 51.0912 | 2.1093 | 1.9929 | 0.4935 | 0.0746 | 21.5834 | 7.5968 | Glauconitic Sandstone
7 |  | MAMB-02/07 | 6 | 7 | 1 | 2.8307 | 49.2896 | 1.7124 | 1.1149 | 0.39 | 0.0874 | 22.4797 | 9.2025 | Glauconitic Sandstone
8 |  | MAMB-02/08 | 7 | 8 | 1 | 2.8894 | 49.0597 | 2.0374 | 2.3348 | 0.3996 | 0.0801 | 20.5603 | 9.1967 | Glauconitic Sandstone
9 |  | MAMB-02/09 | 8 | 10 | 2 | 3.081 | 51.634 | 2.1168 | 1.3047 | 0.3106 | 0.0815 | 21.5835 | 7.5542 | Glauconitic Sandstone | 2.89668 | 49.19885 | 1.92509 | 2.46749 | 0.52123 | 0.32923 | 21.47195 | 8.78489
10 |  | MAMB-02/10 | 10 | 12 | 2 | 2.7418 | 48.601 | 2.0893 | 1.9628 | 0.2749 | 0.0797 | 22.0639 | 8.7105 | Shaly Sandstone
11 |  | MAMB-02/11 | 12 | 14 | 2 | 2.7226 | 49.2268 | 2.0241 | 1.8383 | 0.248 | 0.0963 | 21.8334 | 8.8128 | Shaly Sandstone
12 |  | MAMB-02/12 | 14 | 16 | 2 | 2.9327 | 51.5236 | 1.9196 | 0.8021 | 0.2339 | 0.0978 | 22.0313 | 7.884 | Shaly Sandstone
13 |  | MAMB-02/13 | 16 | 18 | 2 | 2.763 | 51.6903 | 1.8312 | 0.8228 | 0.2227 | 0.0984 | 22.648 | 7.571 | Shaly Sandstone | 2.790025 | 50.260425 | 1.96605 | 1.3565 | 0.244875 | 0.09305 | 22.14415 | 8.244575
14 |  | MAMB-02/14 | 18 | 20 | 2 | 3.0137 | 52.3921 | 1.7939 | 1.2388 | 0.2301 | 0.4667 | 21.1342 | 7.9073 | Glauconitic Sandstone | 3.0137 | 52.3921 | 1.7939 | 1.2388 | 0.2301 | 0.4667 | 21.1342 | 7.9073
15 |  | MAMB-02/15 | 20 | 22 | 2 | 2.981 | 53.1702 | 1.7234 | 0.6004 | 0.2007 | 0.0923 | 23.4991 | 6.4866 | Shaly Sandstone
16 |  | MAMB-02/16 | 22 | 24 | 2 | 2.9137 | 51.7824 | 1.9746 | 2.4267 | 0.1734 | 0.101 | 21.2251 | 7.7347 | Shaly Sandstone | 2.94735 | 52.4763 | 1.849 | 1.51355 | 0.18705 | 0.09665 | 22.3621 | 7.11065
17 |  | MAMB-02/17 | 24 | 26 | 2 | 3.1774 | 54.6812 | 1.4109 | 0.3343 | 0.1464 | 0.0856 | 24.3085 | 4.901 | Glauconitic Sandstone | 3.1774 | 54.6812 | 1.4109 | 0.3343 | 0.1464 | 0.0856 | 24.3085 | 4.901
18 |  | MAMB-02/18 | 26 | 28 | 2 | 2.5969 | 47.3079 | 3.7514 | 8.4634 | 0.1417 | 0.048 | 13.9829 | 7.7683 | Calcareous Sandstone
19 |  | MAMB-02/19 | 28 | 29 | 1 | 1.9871 | 47.8547 | 4.5554 | 10.3269 | 0.136 | 0.1518 | 12.3615 | 6.6592 | Calcareous Sandstone | 2.393633 | 47.49017 | 4.0194 | 9.084567 | 0.1398 | 0.0826 | 13.44243 | 7.3986
20 |  | MAMB-02/20 | 29 | 31 | 2 | 2.9071 | 50.2922 | 1.4984 | 1.0197 | 0.1722 | 0.1649 | 21.5888 | 7.7401 | Shaly Sandstone | 2.9071 | 50.2922 | 1.4984 | 1.0197 | 0.1722 | 0.1649 | 21.5888 | 7.7401
21 |  | MAMB-02/21 | 31 | 33 | 2 | 1.3747 | 84.2557 | 0.5618 | 1.1795 | 0.1302 | 0.0664 | 5.6886 | 3.4336 | Siliceous sandstone | 1.3747 | 84.2557 | 0.5618 | 1.1795 | 0.1302 | 0.0664 | 5.6886 | 3.4336
22 |  | MAMB-02/22 | 33 | 35 | 2 | 2.3802 | 53.2926 | 2.1188 | 4.6117 | 0.1508 | 0.131 | 17.1131 | 6.806 | Shaly Sandstone
23 |  | MAMB-02/23 | 35 | 37 | 2 | 2.1457 | 52.9317 | 2.9886 | 7.0815 | 0.197 | 0.0935 | 14.0535 | 6.5829 | Shaly Sandstone
24 |  | MAMB-02/24 | 37 | 39 | 2 | 2.6039 | 45.7806 | 2.3891 | 4.0364 | 0.2711 | 0.1149 | 20.6587 | 9.1125 | Shaly Sandstone
25 |  | MAMB-02/25 | 39 | 40 | 1 | 2.745 | 48.783 | 1.6489 | 0.9348 | 0.2785 | 0.0941 | 23.0164 | 8.1109 | Shaly Sandstone | 2.429229 | 50.39897 | 2.377414 | 4.627714 | 0.2166143 | 0.1104143 | 18.09529 | 7.587671
1 | MAMB-03 | MAMB-03/01 | 0 | 1 | 1 | 1.8479 | 46.2109 | 0.5463 | 14.206 | 0.0925 | 0.1483 | 6.2505 | 18.6637 | Glauconitic Sandstone
2 |  | MAMB-03/02 | 1 | 2 | 1 | 2.8813 | 53.78 | 1.2638 | 7.8731 | 0.2225 | 0.2486 | 9.1128 | 14.5808 | Glauconitic Sandstone
3 |  | MAMB-03/03 | 2 | 3 | 1 | 2.965 | 54.128 | 1.2775 | 4.5026 | 0.2311 | 0.1854 | 13.5594 | 13.695 | Glauconitic Sandstone
4 |  | MAMB-03/04 | 3 | 4 | 1 | 3.6674 | 66.2073 | 0.8754 | 0.967 | 0.2605 | 0.0804 | 14.5758 | 6.6035 | Glauconitic Sandstone | 2.8404 | 55.08155 | 0.99075 | 6.887175 | 0.20165 | 0.165675 | 10.874625 | 13.38575
5 |  | MAMB-03/05 | 4 | 5 | 1 | 2.0808 | 42.7876 | 2.9815 | 14.0972 | 0.1602 | 0.428 | 6.5096 | 16.3182 | Ferruginous Sandstone | 2.0808 | 42.7876 | 2.9815 | 14.0972 | 0.1602 | 0.428 | 6.5096 | 16.3182
6 |  | MAMB-03/06 | 5 | 6 | 1 | 3.1491 | 52.9716 | 0.9103 | 1.4188 | 0.386 | 0.405 | 16.4217 | 16.0901 | Glauconitic sandstone | 3.1491 | 52.9716 | 0.9103 | 1.4188 | 0.386 | 0.405 | 16.4217 | 16.0901
7 |  | MAMB-03/07 | 6 | 7 | 1 | 2.9811 | 55.1729 | 1.2644 | 2.0107 | 0.289 | 0.2155 | 14.8563 | 14.1368 | Ferruginous Sandstone
8 |  | MAMB-03/08 | 7 | 8 | 1 | 2.5169 | 47.2234 | 1.4723 | 4.3745 | 0.2586 | 0.6914 | 10.4986 | 22.759 | Ferruginous Sandstone
9 |  | MAMB-03/09 | 8 | 9 | 1 | 2.4216 | 49.8064 | 2.3716 | 7.4184 | 0.151 | 0.2334 | 9.1611 | 16.8418 | Ferruginous Sandstone
10 |  | MAMB-03/10 | 9 | 10 | 1 | 2.578 | 51.2821 | 2.2277 | 7.1665 | 0.173 | 0.2252 | 12.5961 | 11.3814 | Ferruginous Sandstone | 2.6244 | 50.8712 | 1.834 | 5.242525 | 0.2179 | 0.341375 | 11.778025 | 16.27975
11 |  | MAMB-03/11 | 10 | 11 | 1 | 3.1354 | 58.2042 | 1.4482 | 3.7044 | 0.1909 | 0.3116 | 13.6921 | 10.0989 | Glauconitic sandstone | 3.1354 | 58.2042 | 1.4482 | 3.7044 | 0.1909 | 0.3116 | 13.6921 | 10.0989
12 |  | MAMB-03/12 | 11 | 12 | 1 | 1.8923 | 41.7055 | 3.3928 | 11.6899 | 0.109 | 0.1577 | 7.746 | 16.3405 | Ferruginous Sandstone
13 |  | MAMB-03/13 | 12 | 13 | 1 | 2.1055 | 44.6737 | 3.03 | 6.7346 | 0.1205 | 0.1889 | 7.972 | 22.4744 | Ferruginous Sandstone
14 |  | MAMB-03/14 | 13 | 14 | 1 | 2.0638 | 43.9148 | 3.3969 | 9.5292 | 0.1107 | 0.325 | 9.3226 | 16.2966 | Ferruginous Sandstone | 2.020533 | 43.43133 | 3.273233 | 9.3179 | 0.1134 | 0.2238667 | 8.346867 | 18.3705
15 |  | MAMB-03/15 | 14 | 15 | 1 | 3.0196 | 58.3675 | 1.061 | 0.9179 | 0.1465 | 0.161 | 17.947 | 9.2966 | Glauconitic sandstone | 3.0196 | 58.3675 | 1.061 | 0.9179 | 0.1465 | 0.161 | 17.947 | 9.2966
16 |  | MAMB-03/16 | 15 | 16 | 1 | 2.43 | 48.564 | 2.3373 | 6.3192 | 0.1091 | 0.2949 | 11.81 | 15.6539 | Ferruginous Sandstone
17 |  | MAMB-03/17 | 16 | 17 | 1 | 2.5347 | 51.6752 | 1.8792 | 5.0687 | 0.1267 | 0.2575 | 13.3563 | 13.2015 | Ferruginous Sandstone
18 |  | MAMB-03/18 | 17 | 18 | 1 | 2.3011 | 48.0195 | 2.4477 | 7.0003 | 0.1216 | 0.2817 | 12.1788 | 13.9774 | Ferruginous Sandstone | 2.421933 | 49.41957 | 2.2214 | 6.1294 | 0.1191333 | 0.2780333 | 12.44837 | 14.2776
19 |  | MAMB-03/19 | 18 | 19 | 1 | 2.5179 | 50.4122 | 2.5405 | 7.414 | 0.131 | 0.1472 | 13.7967 | 8.3359 | Calcareous Sandstone | 2.5179 | 50.4122 | 2.5405 | 7.414 | 0.131 | 0.1472 | 13.7967 | 8.3359
20 |  | MAMB-03/20 | 19 | 20 | 1 | 2.263 | 47.9835 | 2.4107 | 5.8479 | 0.1524 | 0.4266 | 11.5592 | 14.6303 | Shaly Sandstone
21 |  | MAMB-03/21 | 20 | 21 | 1 | 2.7453 | 51.9167 | 1.6343 | 1.0978 | 0.1583 | 0.122 | 16.5408 | 12.8947 | Shaly Sandstone
22 |  | MAMB-03/22 | 21 | 22 | 1 | 2.9183 | 53.8315 | 1.6755 | 2.6594 | 0.1625 | 0.0799 | 18.4326 | 7.3335 | Shaly Sandstone
23 |  | MAMB-03/23 | 22 | 23 | 1 | 2.4198 | 47.4522 | 2.2775 | 6.4797 | 0.192 | 0.4354 | 14.7706 | 10.5962 | Shaly Sandstone
24 |  | MAMB-03/24 | 23 | 24 | 1 | 2.6034 | 52.1668 | 1.7357 | 4.3706 | 0.2365 | 0.4188 | 18.1149 | 7.1507 | Shaly Sandstone | 2.58996 | 50.67014 | 1.94674 | 4.09108 | 0.18034 | 0.29654 | 15.88362 | 10.52108
25 |  | MAMB-03/25 | 24 | 25.15 | 1.15 | 2.3418 | 47.7802 | 2.8188 | 9.1915 | 0.2336 | 0.0854 | 13.225 | 8.7478 | Calcareous sandstone
26 |  | MAMB-03/26 | 25.15 | 26 | 0.85 | 2.5509 | 53.2751 | 2.0424 | 4.2266 | 0.2434 | 0.1963 | 12.4004 | 13.0729 | Calcareous sandstone
27 |  | MAMB-03/27 | 26 | 27 | 1 | 2.6711 | 53.0278 | 2.165 | 5.6629 | 0.2928 | 0.1195 | 16.2748 | 7.0512 | Calcareous sandstone | 2.521267 | 51.36103 | 2.342067 | 6.360333 | 0.2566 | 0.1337333 | 13.96673 | 9.623967
28 |  | MAMB-03/28 | 27 | 28 | 1 | 2.6297 | 51.5429 | 1.8691 | 3.4783 | 0.2828 | 0.1349 | 18.5836 | 8.2559 | Shaly Sandstone
29 |  | MAMB-03/29 | 28 | 29 | 1 | 2.4229 | 50.2361 | 2.0064 | 4.2164 | 0.2833 | 0.1636 | 17.8482 | 8.0922 | Shaly Sandstone
30 |  | MAMB-03/30 | 29 | 30 | 1 | 2.4677 | 50.4137 | 2.1151 | 4.1185 | 0.3251 | 0.1314 | 17.4852 | 8.9151 | Shaly Sandstone
31 |  | MAMB-03/31 | 30 | 31 | 1 | 2.5921 | 51.0497 | 1.7962 | 2.4364 | 0.3177 | 0.1204 | 18.6194 | 9.4678 | Shaly Sandstone
32 |  | MAMB-03/32 | 31 | 32 | 1 | 2.3097 | 47.6087 | 2 | 3.593 | 0.2974 | 0.2038 | 17.89 | 11.1591 | Shaly Sandstone
33 |  | MAMB-03/33 | 32 | 33 | 1 | 2.2651 | 47.1617 | 1.6769 | 6.0011 | 0.3314 | 0.1956 | 18.3127 | 8.2411 | Shaly Sandstone
34 |  | MAMB-03/34 | 33 | 34 | 1 | 2.2691 | 46.4278 | 1.7393 | 5.0569 | 0.3229 | 0.2033 | 18.4889 | 9.748 | Shaly Sandstone
35 |  | MAMB-03/35 | 34 | 35 | 1 | 2.5069 | 51.59 | 1.4582 | 2.7817 | 0.3463 | 0.1187 | 19.8094 | 8.5308 | Shaly Sandstone
36 |  | MAMB-03/36 | 35 | 36 | 1 | 2.3855 | 50.0991 | 1.6734 | 3.664 | 0.3306 | 0.136 | 18.5502 | 9.3929 | Shaly Sandstone
37 |  | MAMB-03/37 | 36 | 37 | 1 | 2.5882 | 52.5113 | 1.6034 | 2.9999 | 0.3519 | 0.1208 | 19.0273 | 7.8835 | Shaly Sandstone
38 |  | MAMB-03/38 | 37 | 38 | 1 | 2.678 | 53.893 | 1.3885 | 1.3401 | 0.3465 | 0.1103 | 20.4365 | 7.2929 | Shaly Sandstone
39 |  | MAMB-03/39 | 38 | 39 | 1 | 2.3161 | 47.9128 | 1.707 | 3.4093 | 0.3283 | 0.1444 | 18.0439 | 11.4293 | Shaly Sandstone
40 |  | MAMB-03/40 | 39 | 40 | 1 | 2.4899 | 50.9505 | 1.5635 | 3.5895 | 0.3399 | 0.1125 | 20.002 | 7.3713 | Shaly Sandstone | 2.455454 | 50.10748 | 1.738231 | 3.591162 | 0.3233923 | 0.1458231 | 18.69979 | 8.906146
1 | MAMB-04 | MAMB-04/01 | 0 | 1 | 1 | 3.1969 | 73.6518 | 0.4011 | 0.4989 | 0.1547 | 0.069 | 11.6371 | 6.218 | Glauconitic Sandstone
2 |  | MAMB-04/02 | 1 | 2 | 1 | 2.4368 | 76.6022 | 0.2722 | 0.1754 | 0.1442 | 0.0702 | 9.8892 | 6.6126 | Glauconitic Sandstone
3 |  | MAMB-04/03 | 2 | 3 | 1 | 2.1652 | 62.8041 | 0.3086 | 10.4272 | 0.1024 | 0.0816 | 7.3698 | 8.8161 | Glauconitic Sandstone
4 |  | MAMB-04/04 | 3 | 4 | 1 | 2.0762 | 51.1614 | 0.994 | 16.8771 | 0.0995 | 0.0351 | 7.158 | 9.8349 | Glauconitic Sandstone
5 |  | MAMB-04/05 | 4 | 5 | 1 | 3.1388 | 69.4741 | 0.5629 | 5.2065 | 0.1319 | 0.0419 | 9.2155 | 7.1347 | Glauconitic Sandstone | 2.60278 | 66.73872 | 0.50776 | 6.63702 | 0.12654 | 0.05956 | 9.05392 | 7.72326
6 |  | MAMB-04/06 | 5 | 6 | 1 | 2.7146 | 63.8355 | 0.376 | 9.237 | 0.1071 | 0.035 | 7.6837 | 8.6353 | Calcareous Sandstone
7 |  | MAMB-04/07 | 6 | 7 | 1 | 1.9307 | 60.922 | 0.6006 | 11.364 | 0.0747 | 0.0457 | 6.361 | 9.3805 | Calcareous Sandstone | 2.32265 | 62.37875 | 0.4883 | 10.3005 | 0.0909 | 0.04035 | 7.02235 | 9.0079
8 |  | MAMB-04/08 | 7 | 8 | 1 | 3.0168 | 73.2948 | 0.2496 | 0.2618 | 0.2976 | 0.1255 | 8.835 | 9.2087 | Glauconitic Sandstone
9 |  | MAMB-04/09 | 8 | 9 | 1 | 3.368 | 76.5734 | 0.2495 | 0.1702 | 0.1529 | 0.0734 | 9.1682 | 6.9847 | Glauconitic Sandstone | 3.1924 | 74.9341 | 0.24955 | 0.216 | 0.22525 | 0.09945 | 9.0016 | 8.0967
10 |  | MAMB-04/10 | 9 | 10 | 1 | 2.9609 | 63.3537 | 0.6674 | 5.3804 | 0.1184 | 0.0573 | 10.3606 | 10.4216 | Ferruginous sandstone
11 |  | MAMB-04/11 | 10 | 11 | 1 | 2.2429 | 45.5354 | 3.3475 | 16.5852 | 0.1343 | 0.658 | 6.2202 | 10.1299 | Ferruginous sandstone
12 |  | MAMB-04/12 | 11 | 12 | 1 | 2.6609 | 48.1005 | 3.8229 | 12.3358 | 0.1648 | 0.4572 | 8.2611 | 10.7746 | Ferruginous sandstone | 2.621567 | 52.32987 | 2.6126 | 11.4338 | 0.1391667 | 0.3908333 | 8.280633 | 10.44203
13 |  | MAMB-04/13 | 12 | 13 | 1 | 3.126 | 47.9806 | 3.1782 | 10.7755 | 0.1707 | 0.1137 | 11.7956 | 10.342 | Glauconitic Sandstone
14 |  | MAMB-04/14 | 13 | 14 | 1 | 3.981 | 64.178 | 0.5668 | 0.2886 | 0.2193 | 0.1193 | 16.3979 | 8.1468 | Glauconitic Sandstone | 3.5535 | 56.0793 | 1.8725 | 5.53205 | 0.195 | 0.1165 | 14.09675 | 9.2444
15 |  | MAMB-04/15 | 14 | 15 | 1 | 2.8592 | 47.6125 | 3.065 | 6.1659 | 0.147 | 0.2677 | 13.1603 | 14.1828 | Shaly Sandstone
16 |  | MAMB-04/16 | 15 | 16 | 1 | 3.2995 | 55.4181 | 1.3272 | 0.4724 | 0.204 | 0.0599 | 19.2669 | 9.7884 | Shaly Sandstone
17 |  | MAMB-04/17 | 16 | 17 | 1 | 2.9632 | 55.3904 | 1.1992 | 0.3908 | 0.1852 | 0.0641 | 22.6426 | 7.1734 | Shaly Sandstone
18 |  | MAMB-04/18 | 17 | 18 | 1 | 3.0486 | 56.0411 | 1.2329 | 0.6395 | 0.1709 | 0.2008 | 19.7901 | 8.4379 | Shaly Sandstone
19 |  | MAMB-04/19 | 18 | 19 | 1 | 2.9351 | 55.4186 | 1.2188 | 0.4851 | 0.1902 | 0.078 | 20.4357 | 8.3517 | Shaly Sandstone
20 |  | MAMB-04/20 | 19 | 20 | 1 | 2.0099 | 41.5272 | 4.0254 | 10.6841 | 0.1289 | 0.0944 | 11.9267 | 10.2295 | Shaly Sandstone
21 |  | MAMB-04/21 | 20 | 21 | 1 | 2.9387 | 58.2454 | 1.8419 | 4.1781 | 0.1318 | 0.1289 | 14.084 | 7.6732 | Shaly Sandstone
22 |  | MAMB-04/22 | 21 | 22 | 1 | 2.8744 | 51.7436 | 1.2284 | 0.3245 | 0.1092 | 0.0651 | 25.5909 | 6.4971 | Shaly Sandstone | 2.866075 | 52.6746125 | 1.89235 | 2.91755 | 0.1584 | 0.1198625 | 18.36215 | 9.04175
23 |  | MAMB-04/23 | 22 | 23 | 1 | 2.6697 | 75.0896 | 0.9548 | 2.2755 | 0.1477 | 0.1142 | 7.6727 | 4.9837 | Siliceous Sandstone
24 |  | MAMB-04/24 | 23 | 24 | 1 | 2.8766 | 77.718 | 0.8377 | 1.1972 | 0.1724 | 0.0781 | 8.1648 | 4.2301 | Siliceous Sandstone
25 |  | MAMB-04/25 | 24 | 26 | 2 | 2.9861 | 65.1805 | 1.602 | 1.7289 | 0.2598 | 0.065 | 12.9601 | 6.9002 | Siliceous Sandstone | 2.879625 | 70.79215 | 1.249125 | 1.732625 | 0.209925 | 0.080575 | 10.439425 | 5.75355
26 |  | MAMB-04/26 | 26 | 28 | 2 | 4.2383 | 60.996 | 1.4496 | 0.613 | 0.2604 | 0.0578 | 17.274 | 6.554 | Glauconitic Sandstone | 4.2383 | 60.996 | 1.4496 | 0.613 | 0.2604 | 0.0578 | 17.274 | 6.554
27 |  | MAMB-04/27 | 28 | 31 | 3 | 2.4156 | 46.8134 | 2.9376 | 8.1824 | 0.1754 | 0.227 | 12.6649 | 13.7382 | Calcareous Sandstone | 2.4156 | 46.8134 | 2.9376 | 8.1824 | 0.1754 | 0.227 | 12.6649 | 13.7382
28 |  | MAMB-04/28 | 31 | 34 | 3 | 3.2878 | 47.5313 | 2.1888 | 1.744 | 0.332 | 0.2838 | 23.0077 | 10.6013 | Shaly Sandstone
29 |  | MAMB-04/29 | 34 | 37 | 3 | 2.0485 | 37.2455 | 2.4708 | 3.8457 | 0.2644 | 0.5981 | 18.5178 | 19.0107 | Shaly Sandstone
30 |  | MAMB-04/30 | 37 | 40 | 3 | 3.283 | 48.8092 | 2.0721 | 1.205 | 0.3164 | 0.1205 | 22.422 | 10.112 | Shaly Sandstone | 2.8731 | 44.52867 | 2.2439 | 2.2649 | 0.3042667 | 0.3341333 | 21.31583 | 13.24133

## Zone
Primary analysis of Borehole Samples for 8 radicals in Ambara West Block for Glauconite, District-Kachchh, Gujarat
Sr No | BH No. | BH Sample No. | From (m) | To (m) | Thickness (m) | Zone K2O%
1
2
3
4
5
6
7
8
9
10
11
12
13
14
15
16
17
18
19
20
21
22
23
24 | [6 empty] | #DIV/0!
25
26
27
28
29
30
31
32
33
34
35
36
37
38
39
40
41
42
43
44
45
46
47
48
49
50
51
52
53
54
55
56
57
58
59
60
61
62
63
64
65
66
67
68
69
70 | [6 empty] | #DIV/0!
71
72
73
74
75
76
77
78
79
80
81
82
83
84
85 | [6 empty] | #DIV/0!
86
87
88
89
90
91
92
93
94
95
96
97
98
99
100
101
102
103
104
105
106
107
108
109
110
111
112
113
114
115
116
117
118
119
120
121
122
123
124
125
126
127
128
129
130
131
132
133
134
135
136
137
138
139
140

## External check samples
External check samples analysis for 8 radicals in Ambara Maru Block for Glauconite, Phosphorite and REE, District-Kachchh, Gujarat
Sr No | BH No. | Reference borehole Sample ID | External check sample no | From (m) | To (m) | Thickness (m) | K2O% | SiO2% | MgO% | CaO% | Na2O% | P2O5% | Al2O3% | Fe2O3%
1 | MAMB-01 | MAMB-01/02 | MAMB-1/2/E | 1 | 2 | 1 | 0.8931 | 92.6978 | 0.1176 | 1.2479 | 0.0749 | 0.0551 | 1.7734 | 1.6709
2 |  | MAMB-01/13 | MAMB-1/13/E | 17 | 19 | 2 | 5.1365 | 73.5186 | 0.804 | 1.1714 | 0.2091 | 0.0844 | 10.5773 | 4.2022
3 |  | MAMB-01/19 | MAMB-1/19/E | 28 | 30 | 2 | 3.5039 | 48.4927 | 1.7541 | 0.353 | 0.3816 | 0.0878 | 23.1715 | 8.6742
4 | MAMB-03 | MAMB-03/04 | MAMB-3/4/E | 3 | 4 | 1 | 3.6674 | 66.2073 | 0.8754 | 0.967 | 0.2605 | 0.0804 | 14.5758 | 6.6035
5 |  | MAMB-03/15 | MAMB-3/15/E | 14 | 15 | 1 | 3.0196 | 58.3675 | 1.061 | 0.9179 | 0.1465 | 0.161 | 17.947 | 9.2966
6 |  | MAMB-03/26 | MAMB-3/26/E | 25.15 | 26 | 0.85 | 2.5509 | 53.2751 | 2.0424 | 4.2266 | 0.2434 | 0.1963 | 12.4004 | 13.0729
7 | MAMB-04 | MAMB-04/01 | MAMB-4/1/E | 0 | 1 | 1 | 3.1969 | 73.6518 | 0.4011 | 0.4989 | 0.1547 | 0.069 | 11.6371 | 6.218
8 |  | MAMB-04/09 | MAMB-4/9/E | 8 | 9 | 1 | 3.368 | 76.5734 | 0.2495 | 0.1702 | 0.1529 | 0.0734 | 9.1682 | 6.9847
9 |  | MAMB-04/14 | MAMB-4/14/E | 13 | 14 | 1 | 3.981 | 64.178 | 0.5668 | 0.2886 | 0.2193 | 0.1193 | 16.3979 | 8.1468
10 |  | MAMB-04/26 | /MAMB-4/26/E | 26 | 28 | 2 | 4.2383 | 60.996 | 1.4496 | 0.613 | 0.2604 | 0.0578 | 17.274 | 6.554
11 | MAMB-02 | MAMB-02/09 | MAMB-2/9/E | 8 | 10 | 2 | 3.081 | 51.634 | 2.1168 | 1.3047 | 0.3106 | 0.0815 | 21.5835 | 7.5542
12 |  | MAMB-02/24 | MAMB-2/24/E | 37 | 39 | 2 | 2.6039 | 45.7806 | 2.3891 | 4.0364 | 0.2711 | 0.1149 | 20.6587 | 9.1125