## Primary Sample Analysis
Statement showing details of Chemical Analysis carried out for Primary samples collected from bed rock / channels by MECL in Dhavalapur Block, District: Nagpur, Maharashtra
Sl. No. | Easting | Northing | Thickness (m) | Sample No. | Mn% | SiO2% | P2O5% | Fe2O3% | MnO2% | Acid Insoluble%
1 | 305351 | 2384839 | 1 | DP/CHN/01 | 23.85768 | 43.95 | 1.35 | 9.14 | 16.04 | 64.88
2 | 305351 | 2384839 | 1 | DP/CHN/02 | 33.73383 | 27.5 | 0.58 | 12.87 | 20.01 | 47.56
3 | 305351 | 2384839 | 1 | DP/CHN/03 | 23.633046 | 39.71 | 1.11 | 13.55 | 17.3 | 64.9
4 | 305351 | 2384835 | 1 | DP/CHN/04 | 17.629896 | 44.78 | 0.61 | 11.53 | 13.4 | 68.32
5 | 305351 | 2384835 | 1 | DP/CHN/05 | 24.384408 | 34.72 | 0.9 | 13.54 | 20.78 | 59.04
6 | 305351 | 2384835 | 1 | DP/CHN/06 | 30.17067 | 28.33 | 0.84 | 15.1 | 21.58 | 54.38
7 | 305350 | 2384832 | 1 | DP/CHN/07 | 26.824398 | 30.48 | 1.07 | 13.49 | 17.07 | 59.32
8 | 305350 | 2384832 | 1 | DP/CHN/08 | 17.85453 | 50.47 | 1.04 | 11.24 | 10.39 | 74.66
9 | 305350 | 2384832 | 1 | DP/CHN/09 | 31.743108 | 21.85 | 0.67 | 17.59 | 25.05 | 42.67
10 | 305532 | 2384795 | 1 | DP/CHN/10 | 27.73068 | 38.47 | 1.02 | 11.36 | 22.64 | 57.29
11 | 305532 | 2384795 | 1 | DP/CHN/11 | 30.976254 | 28.65 | 1.06 | 13.98 | 24.98 | 47.73
12 | 305532 | 2384795 | 1 | DP/CHN/12 | 36.778008 | 15.21 | 0.68 | 15.4 | 29.5 | 34.85
13 | 305530 | 2384793 | 1 | DP/CHN/13 | 35.47668 | 19.08 | 0.77 | 14.61 | 25.42 | 39.28
14 | 305530 | 2384793 | 1 | DP/CHN/14 | 36.259026 | 15.45 | 1.12 | 16.05 | 27.35 | 35.63
15 | 305530 | 2384793 | 1 | DP/CHN/15 | 35.406966 | 16.95 | 0.51 | 17.11 | 26.22 | 33.31
16 | 305530 | 2384793 | 1 | DP/CHN/16 | 34.911222 | 20.38 | 1.41 | 15.04 | 33.33 | 39.89
17 | 305530 | 2384793 | 1 | DP/CHN/17 | 36.158328 | 20.84 | 1.12 | 15.47 | 23.31 | 46.85
18 | 305530 | 2384793 | 1 | DP/CHN/18 | 6.088356 | 17.44 | 0.33 | 2.64 | 3.75 | 63.57
19 | 305529 | 2384791 | 1 | DP/CHN/19 | 11.200716 | 51.72 | 1.85 | 22.48 | 1.97 | 73.68
20 | 305529 | 2384791 | 1 | DP/CHN/20 | 14.244894 | 62.26 | 1.09 | 10.09 | 5.6 | 82.44
21 | 305529 | 2384791 | 1 | DP/CHN/21 | 14.028006 | 55.46 | 1.77 | 15.08 | 3.14 | 82.15
22 | 305529 | 2384791 | 1 | DP/CHN/22 | 17.087676 | 50.47 | 1.67 | 15.31 | 3.95 | 81.83
23 | 305529 | 2384791 | 1 | DP/CHN/23 | 14.151942 | 55.41 | 1.78 | 15.19 | 2.88 | 82