## Table 1.1
Table 1.1 The resource estimation table for (TREEO+Sc2O3+Y2O3)>350ppm.
Lithology | Cut off | Volume (Cu.m) | BD | Tonnes | Avg Grade (ppm)
Clay | above 350ppm | 3649843.75 | 1.22 | 4452809.375 | 639.7288
Laterite | (TREEO+ Sc2O3 Y2O3) | 107187.5 | 1.69 | 181146.875 | 1280.6437
Limestone |  | 339531.25 | 1.29 | 437995.3125 | 2217.9942
Grand Total |  |  |  | 5071951.563 | 798.91261
Total resource of TREEO+ Sc2O3+Y2O3 is 5.07195 MMT at a weighted avg. grade of 798.912ppm.

## Table 1.2
Table 1.2 Total Resource Estimation of Scandium > 20 ppm
Lithology | Volume | BD g/cc | Tonnes | MMT | Avg. Sc (ppm)
Clay | 13667656.25 | 1.22 | 16674540.63 | 16.6745 | 36.5273
Laterite | 940937.5 | 1.69 | 1590184.375 | 1.5902 | 32.5888
Limestone | 492656.25 | 1.29 | 635526.562 | 0.6355 | 37.6435
18.9002

## Table 1.3
Table 1.3 Total Resource Estimation of Scandium > 50 ppm
Lithology | Volume | BD g/cc | Tonnes | MMT | Avg. Sc (ppm)
Clay | 2469843.75 | 1.22 | 3013209.375 | 3.0132 | 60.1948
Laterite | 74687.5 | 1.69 | 126221.875 | 0.1262 | 55.6245
Limestone | 181875 | 1.29 | 234618.75 | 0.2346 | 54.4255
3.374

## Table 1.4
Table 1.4 Total Resource Estimation of Gallium > 30 ppm
Lithology | Volume | BD g/cc | Tonnes | MMT | Avg. Sc (ppm)
Clay | 7496562.5 | 1.22 | 9145806 | 0.914806 | 38.813
Laterite | 1222812.5 | 1.69 | 2066553 | 2.066553 | 48.72
Limestone | 264375 | 1.29 | 341043.8 | 0.0340438 | 39.823
3.0154028

## Table 1.5
Table 1.5 Total Resource Estimation of Gallium> 50 ppm
Lithology | Volume | BD g/cc | Tonnes | MMT | Avg. Sc (ppm)
Clay | 713125 | 1.22 | 870012.5 | 0.8700125 | 56.359
Laterite | 395937.5 | 1.69 | 669134.4 | 0.6691344 | 56.77
Limestone | 0 | 1.29 | 0 | 0 | NA
1.5391469

## Table 1.6
Table 1.6 Total Estimated TREEO+ Sc2O3+Y2O3 resource in the block delineated zone recommended for auction block
Lithology | TREEO+ Sc2O3+Y2O3 | Tonnes (MMT)
Total resource Estimated in the Naredi block | > 350 ppm | 5.07
Laterite | > 350 ppm | 0.18
Clay | > 350 ppm | 4.22
limestone | > 350 ppm | 0.34
Total resource in the demarcated block |  | 4.74
The demarcated zone accounts for 93.52% of the total estimated resource.

## Table 1.7
Table 1.7 Estimated Resource of Scandium > 20 ppm in Delineated zone(0.89Sq.km)
Lithology | Volume | BD g/cc | Tonnes | MMT | Avg. Sc (ppm) | Cut-off Grade
Clay | 9667656.25 | 1.22 | 11794540.63 | 11.795 | 40.8819 | 39.84932821
Laterite | 939843.75 | 1.69 | 1588335.938 | 1.588 | 32.594
Limestone | 432031.25 | 1.29 | 557320.312 | 0.557 | 38.6744
Total |  |  |  | 13.94

## Table 1.8
Table 1.8 Estimated Resource of Scandium > 50 ppm in Delineated zone(0.89Sq.km)
Lithology | Volume | BD g/cc | Tonnes | MMT | Avg. Sc (ppm) | Cut-off Grade
Clay | 2405625 | 1.22 | 2934862.5 | 2.935 | 60.2331 | 59.66627
Laterite | 74687.5 | 1.69 | 126221.875 | 0.126 | 55.6245
Limestone | 175000 | 1.29 | 225750 | 0.226 | 54.5571
Total |  |  |  | 3.287

## Table 1.9
Table 1.9 Estimated Resource of Gallium > 30 ppm in Delineated zone(0.89Sq.km)
Lithology | Volume | BD g/cc | Tonnes | MMT | Avg. Sc (ppm) | Cut-off Grade
Clay | 6808906.25 | 1.22 | 8306865.625 | 8.307 | 39.2304 | 41.0880128
Laterite | 1221718.75 | 1.69 | 2064704.688 | 2.065 | 48.7225
Limestone | 249687.5 | 1.29 | 322096.875 | 0.322 | 40.0572
Total |  |  |  | 10.694

## Table 1.10
Table 1.10 Estimated Resource of Gallium > 50 ppm in Delineated zone(0.89Sq.km)
Lithology | Volume | BD g/cc | Tonnes | MMT | Avg. Sc (ppm) | Cut-off Grade
Clay | 707656.25 | 1.22 | 863340.625 | 0.863 | 56.3721 | 56.54561931
Laterite | 395937.5 | 1.69 | 669134.375 | 0.669 | 56.7695
Limestone | 0 | 1.29 | 0 | 0 | NA
Total |  |  |  | 1.532

## Table 2.1
Table 2.1: Nature and Quantum of work proposed and carried out
Sl. | Nature of work* | Target assigned | Target Achieved | Remarks
No.
1 | DGPS Survey-(1:4000 Scale) (DGPS/Total Station Survey) (sq. km) | 3.92 | 3.92 | Topographic survey completed
|  | sq. km. | sq.km.
2 | Geological Mapping-(1:4000 Scale) (LSM/DM) (sq. km) | 3.92 | 3.92 | Geological mapping completed
|  | sq.km. | sq.km.
3 | Geophysical Surveys (Gravity, Magnetic Stn.), Nos | NA | NA | NA
4 | (a) Surface exploration- Pitting (20 pit up to 2 m) | NA | NA | Not Executed
| (b) Sub Surface exploration- Drilling (m) | 910 M | 567 M | Drilling of 567m for 27 Boreholes completed
5 | (a) Preparation of Thin sections (Nos.) | Not Executed | Not Executed | Not Executed
| (b) Preparation of polished sections (Nos.) | Not Executed | Not Executed | Not Executed
| (d) Petrographic/Ore Microscopic study (Nos.) | Not Executed | Not Executed | Not Executed
| (e) XRD | 10 | 6 | 06 Samples of XRD completed
| (f) Sp. Gravity | - | 14 | 12 clay, 1 laterite and 1 Limestone sample Completed
| (a) Primary +10% Check Sample for Oxides an LOI by XRF technique | 333 | 168 | 168 Primary samples completed.
6
| (b) Primary + check Samples including composite samples for REE, Ga, V and Other Trace elements: by ICPMS | 333 | 342 | 342 Primary samples completed
| (C) Composite samples | Not Executed | Not Executed | Not Executed
7 | Core Preservation | 910 M | 567 M | Recovered core from 567m drilling is preserved
8 | Geological Report Writing | 5 Hard copies with soft copy | - | Completed

## Table 2.2
Table 2.2: Details of Technical persons engaged in exploration
Sl. no | Name | Qualification | Designation | Main contributions
1 | Dr. Fareeduddin | PhD in Geology with 41 years of experience in Mineral Exploration and Geological mapping | Former director in GSI, Principal Consultant- Geo Marine Solutions Pvt Ltd. and NABET approved Project coordinator | Guidance throughout the field season, sample processing, analysis and report writing
2 | Dr. A. V. | PhD in Geology with 35 years of experience in Mineral Exploration and Geological mapping | Chief Geologist (Lead) Exploration, Geo Marine Solutions Pvt. Ltd. | Supervision and guidance in geological mapping, topographic survey, core drilling, selection of samples for chemical analysis, and interpretation of data, map preparation, ore modelling analysis and report writing.
Keshava Prasad
3 | Dr. B. M. Thanmaya | PhD. in Earth Science, with 06 years of experience | Geologist, M/s. Geo Marine Solutions Pvt. Ltd. | core drilling, selection of samples for chemical analysis, and interpretation of data, map preparation, ore modelling analysis and report writing.
4 | Nagarjun Patil | M.Sc. Applied Geology with 01-year experience | Geologist, M/s. Geo Marine Solutions Pvt. Ltd. | Geological mapping, topographic survey, core drilling, selection of samples for chemical analysis, and interpretation of data, map preparation, ore modelling analysis and report writing.
5 | Guruprasad S. | M.Sc. Geology with 06 years of experience | Geologist, M/s. Geo Marine Solutions Pvt. Ltd. | Interpretation of data, map preparation, ore modelling analysis.
6 | Abhilash A Divatagi | M.Sc. Applied Geology with 01-year experience | Geologist, M/s. Geo Marine Solutions Pvt. Ltd. | Geological mapping, topographic survey, core drilling, selection of samples for chemical analysis, and interpretation of data, map preparation, ore modelling analysis and report writing.
7 | Rishi Rajgor | M.Sc. Geology with 03 years of Experience | Geologist, M/s. Geo Marine Solutions Pvt. Ltd. | Geological mapping, topographic survey, core drilling, selection of samples for chemical analysis.

## Table 3.1
Table 3.1. Boundary coordinates of Naredi block, Gujarat
Sl. No. | Longitude | Latitude
1 | 69°10’49.81” E | 23°10’50.69” N
2 | 69°10’8.48” E | 23°11’46.48” N
3 | 69°11’26.98” E | 23°12’9.32” N
4 | 69°11’56.68” E | 23°11’22.75” N
5 | 69°10’58.24” E | 23°11’8.18” N

## Table 3.2
Table 3.2: Details of land ownership inside the Naredi block
Sl. No | Survey No. | Village | Owner Type
1 | 446 | Naredi | Govt
2 | 446 | Naredi | Govt
3 | 96 | Naredi | Pvt
4 | 70/1 | Naredi | Pvt
5 | 449 | Naredi | Govt
6 | 449 | Naredi | Govt
7 | 449 | Naredi | Govt
8 | 451 | Naredi | Govt
9 | 451 | Naredi | Govt
10 | 49 | Naredi | Pvt
11 | 48 | Naredi | Govt
12 | 483 | Naredi | Govt
13 | 95 | Naredi | Pvt
14 | 94 | Naredi | Govt
15 | 71/1 | Naredi | Pvt
16 | 449 | Naredi | Govt
17 | 73 | Naredi | Pvt
18 | 449 | Naredi | Govt
19 | 74 | Naredi | Pvt
20 | 52 | Naredi | Govt
21 | 51/1 | Naredi | Pvt
22 | 47 | Naredi | Pvt
23 | 485 | Naredi | Govt
24 | 98 | Naredi | Pvt
25 | 82 | Naredi | pvt
26 | 94 | Naredi | Govt
27 | 449 | Naredi | Govt
28 | 77 | Naredi | Pvt
29 | 76 | Naredi | Pvt
30 | 449 | Naredi | Govt
31 | 2 | Naredi | Govt
32 | 51/1 | Naredi | Pvt
33 | 28 | Naredi | Pvt
34 | 485 | Naredi | Govt
35 | 485 | Naredi | Govt
36 | 100 | Naredi | Pvt
37 | 101 | Naredi | Pvt
38 | 93 | Naredi | Pvt
39 | 79 | Naredi | Pvt
40 | 76 | Naredi | Pvt
41 | 75 | Naredi | Pvt
42 | 26 | Naredi | Pvt
43 | 26 | Naredi | Pvt
44 | 25 | Naredi | Pvt
45 | 485 | Naredi | Govt
46 | 485 | Naredi | Govt
47 | 102 | Naredi | Pvt
48 | 82 | Naredi | Pvt
49 | 82 | Naredi | Pvt
50 | 80 | Naredi | Pvt
51 | 22 | Naredi | Pvt
52 | 23 | Naredi | Pvt
53 | 24 | Naredi | Pvt
54 | 437 | Naredi | Govt
55 | 84 | Naredi | Pvt
56 | 21 | Naredi | Pvt
57 | 20 | Naredi | Pvt
58 | 18 | Naredi | Pvt
59 | 116 | Naredi | Pvt
60 | 444/1 | Naredi | Pvt
61 | 2 | Naredi | Govt
62 | 447 | Naredi | Govt
63 | 89 | Naredi | Pvt
64 | 85 | Naredi | Pvt
65 | 8 | Naredi | Pvt
66 | 10 | Naredi | Pvt
67 | 15 | Naredi | Pvt
68 | 115 | Naredi | Pvt
69 | 114 | Naredi | Pvt
70 | 443 | Naredi | Govt
71 | 437 | Naredi | Govt
72 | 106 | Naredi | Pvt
73 | 85 | Naredi | Pvt
74 | 6 | Naredi | Pvt
75 | 12 | Naredi | Pvt
76 | 15 | Naredi | Pvt
77 | 365 | Naredi | Pvt
78 | 362 | Naredi | Pvt
79 | 366 | Naredi | Pvt

## Table 5.1
Table 5.1: Stratigraphy of Tertiary Group of rocks
(after Biswas, S. K. & Khattri, 2001)
Age | Formation | Lithology
Pliocene | Sandhan Formation | Friable sandstone, siltstone, calcareous clay and conglomerate
Lower to Middle Miocene | Gaj Formation | Olive green shale with gypsum and marlite
Oligocene to Lower Miocene | Kharinadi Formation | Mottled siltstone, with variegated clay and marlite
Oligocene | Maniyara Fort Formation | Sandy limestone, glauconitic clay, siltstone and coralline limestone
Middle to Upper Eocene | Fulra Formation | Cream coloured foraminiferal limestone
Lower Eocene | Kakdinadi Formation | Greyish to variegated clay, carbonaceous and lignite bearing shale with fossiliferous marlite and limestone
Palaeocene | Matanomadh Formation | Lithomargic clay, laterite, and lateritic conglomerate
Cretaceous |  | Basalt

## Table 9.1
Table 9.1 Borehole Co-ordinates and Collar details
Sl.no. | BH No. | Latitude (DD) | Longitude (DD) | Collar RL (m)
1 | BH73 | 23.188341 | 69.1849157 | 109.609
2 | BH03 | 23.200777 | 69.1854978 | 120.84
3 | BH01 | 23.201324 | 69.190562 | 125.851
4 | BH13 | 23.199766 | 69.1895724 | 122.06
5 | BH05 | 23.199706 | 69.1834903 | 122.791
6 | BH28 | 23.196206 | 69.1821222 | 117.929
7 | BH30 | 23.194846 | 69.1793721 | 111.958
8 | BH09 | 23.197652 | 69.1757738 | 111.007
9 | BH07 | 23.198166 | 69.1793049 | 115.69
10 | BH32 | 23.193423 | 69.1750878 | 107.161
11 | BH53 | 23.191927 | 69.1804303 | 109.978
12 | BH75 | 23.187199 | 69.1835196 | 107.968
13 | BH55 | 23.189107 | 69.1747429 | 106.136
14 | BH77 | 23.185532 | 69.1769682 | 105.133
15 | BH91 | 23.184048 | 69.1810316 | 103.441
16 | BH57 | 23.192893 | 69.1936371 | 116.209
17 | BH69 | 23.191104 | 69.1924689 | 113.26
18 | BH81 | 23.189254 | 69.1920926 | 111.096
19 | BH67 | 23.192603 | 69.1963219 | 118.395
Sl.no. | BH No. | Latitude (DD) | Longitude (DD) | Collar RL (m)
20 | BH71 | 23.19014 | 69.1885912 | 111.939
21 | BH47 | 23.194572 | 69.1901213 | 115.425
22 | BH49 | 23.194856 | 69.1840091 | 115.686
23 | BH51 | 23.192692 | 69.1829962 | 112.936
24 | BH23 | 23.198467 | 69.1925539 | 122.55
25 | BH45 | 23.197156 | 69.1939919 | 122.259
26 | BH35 | 23.195575 | 69.1916287 | 118.083
27 | BH26 | 23.196967 | 69.1858279 | 122.295

## Table 9.2
Table 9.2 Descriptive statistics of Laterite
Data | Al2O3 | Fe2O3 | SiO2 | TiO2 | V2O5 | LOI
Mean | 29.43 | 28.62 | 19.11 | 2.04 | 0.17 | 16.94
Standard Error | 1.96 | 2.18 | 1.92 | 0.2 | 0.01 | 1.04
Median | 27.07 | 30.92 | 20.52 | 2.02 | 0.18 | 15.17
Mode | #N/A | #N/A | #N/A | 2.02 | #N/A | #N/A
Standard Deviation | 9.42 | 10.45 | 9.23 | 0.95 | 0.05 | 5.01
Sample Variance | 88.65 | 109.14 | 85.11 | 0.9 | 0 | 25.06
Kurtosis | -0.38 | -1.46 | -0.53 | 3.17 | -0.05 | -0.97
Skewness | 0.48 | 0.2 | -0.11 | 1.49 | -0.24 | 0.64
Range | 36.42 | 31.9 | 33.75 | 4.21 | 0.2 | 15.4
Minimum | 11.35 | 13.98 | 1.74 | 0.78 | 0.06 | 11.36
Maximum | 47.77 | 45.88 | 35.49 | 4.99 | 0.26 | 26.75
Count | 23 | 23 | 23 | 23 | 23 | 23

## Table 9.3
Table 9.3 Descriptive statistics of limestone
Data | CAO | MgO | SiO2 | TIO2 | V2O5 | LOI
Mean | 15.35 | 0.93 | 34.67 | 0.72 | 0.03 | 20.2
Standard Error | 4.97 | 0.13 | 5.1 | 0.16 | 0.01 | 2.52
Median | 13.01 | 0.74 | 32.36 | 0.77 | 0.02 | 18.3
Mode | #N/A | #N/A | #N/A | #N/A | 0 | #N/A
Standard Deviation | 13.15 | 0.35 | 13.5 | 0.43 | 0.04 | 6.66
Sample Variance | 172.83 | 0.12 | 182.16 | 0.19 | 0 | 44.32
Kurtosis | -0.54 | -2.32 | 3.42 | -0.8 | -0.01 | 0.79
Skewness | 0.54 | 0.41 | 1.11 | 0.4 | 1.04 | 0.9
Range | 35.79 | 0.79 | 45.58 | 1.21 | 0.09 | 20.31
Minimum | 0.79 | 0.57 | 15.62 | 0.2 | 0 | 11.8
Maximum | 36.59 | 1.36 | 61.2 | 1.41 | 0.1 | 32.11
Count | 7 | 7 | 7 | 7 | 7 | 7

## Table 9.4
Table 9.4 Descriptive statistics of Clay
Data | Al2O3 | Fe2O3 | K2O | Na2O | SiO2 | TiO2 | V2O5 | LOI
Mean | 17.9 | 11.27 | 0.77 | 0.5 | 46.06 | 1.24 | 0.05 | 14.35
Standard Error | 1.02 | 0.57 | 0.06 | 0.02 | 1.36 | 0.06 | 0 | 0.5
Median | 13.99 | 9.49 | 0.84 | 0.43 | 43.29 | 1.05 | 0.03 | 14.1
Mode | 15.38 | 9.26 | 0 | 0.92 | 52.62 | 0.88 | 0.03 | 10.47
Standard Deviation | 11.95 | 6.68 | 0.67 | 0.27 | 15.84 | 0.68 | 0.04 | 5.82
Sample Variance | 142.79 | 44.69 | 0.44 | 0.07 | 251 | 0.46 | 0 | 33.89
Kurtosis | 0.26 | 1.9 | -0.81 | -0.56 | -0.17 | 2.2 | 1.04 | 0.4
Skewness | 1.03 | 1.27 | 0.39 | 0.71 | -0.03 | 1.28 | 1.28 | 0.62
Range | 53.4 | 32.43 | 2.54 | 1.12 | 79.25 | 3.95 | 0.19 | 30.84
Minimum | 3.49 | 1.34 | 0 | 0.06 | 1.52 | 0.19 | 0 | 3.57
Maximum | 56.89 | 33.76 | 2.54 | 1.18 | 80.77 | 4.14 | 0.19 | 34.41
Count | 136 | 136 | 136 | 136 | 136 | 136 | 136 | 136

## Table 9.5
Table 9.5 Primary and Check Sample values for Al2O3 (in %)
Sample ID | Primary Samples | Check Samples | 10 % Difference | Actual Difference | Standard Deviation-2
GEMSNRD1309 | 37.59 | 36.15 | 3.76 | 1.44 | 2.031
GEMSNRD2306 | 20.9 | 18.98 | 2.09 | 1.92 | 2.72
GEMSNRD2307 | 22.61 | 22.96 | 2.26 | 0.35 | 0.498
GEMSNRD2308 | 19.52 | 18.83 | 1.95 | 0.69 | 0.979
GEMSNRD2309 | 14.64 | 14.52 | 1.46 | 0.11 | 0.158
GEMSNRD3508 | 14.11 | 13.43 | 1.41 | 0.67 | 0.949
GEMSNRD4514 | 35.54 | 33.01 | 3.55 | 2.53 | 3.577
GEMSNRD4515 | 30.9 | 30.5 | 3.09 | 0.4 | 0.567
GEMSNRD5708 | 14.36 | 13.38 | 1.44 | 0.98 | 1.392
GEMSNRD5709 | 9.38 | 6.55 | 0.94 | 2.83 | 3.998
GEMSNRD5713 | 28.59 | 27.16 | 2.86 | 1.43 | 2.024
GEMSNRD5714 | 47.88 | 47.55 | 4.79 | 0.33 | 0.471
GEMSNRD5716 | 51.87 | 47.95 | 5.19 | 3.93 | 5.555
GEMSNRD5717 | 38.63 | 43.52 | 3.86 | 4.89 | 6.91
GEMSNRD5718 | 38.83 | 38.93 | 3.88 | 0.1 | 0.148
GEMSNRD101 | 31.28 | 31.06 | 3.13 | 0.22 | 0.31

## Table 9.6
Table 9.6 Primary and Check Sample values for Fe2O3 (in %)
Sample ID | Primary Samples | Check Samples | 10 % Difference | Actual Difference | Standard Deviation-2
GEMSNRD1309 | 1.56 | 1.43 | 0.16 | 0.13 | 0.178
GEMSNRD2306 | 42.76 | 39.7 | 4.28 | 3.07 | 4.339
GEMSNRD2307 | 24.49 | 26.28 | 2.45 | 1.8 | 2.539
GEMSNRD2308 | 32.52 | 36.32 | 3.25 | 3.8 | 5.373
GEMSNRD2309 | 31.67 | 37.64 | 3.17 | 5.96 | 8.434
GEMSNRD3508 | 9.54 | 10.04 | 0.95 | 0.5 | 0.7
GEMSNRD4514 | 10.55 | 12.74 | 1.05 | 2.19 | 3.091
GEMSNRD4515 | 10.23 | 10.84 | 1.02 | 0.61 | 0.858
GEMSNRD5708 | 12.47 | 11.69 | 1.25 | 0.78 | 1.107
GEMSNRD5709 | 13.12 | 10.44 | 1.31 | 2.68 | 3.79
GEMSNRD5713 | 9.38 | 10.28 | 0.94 | 0.9 | 1.27
GEMSNRD5714 | 1.94 | 2.34 | 0.19 | 0.4 | 0.569
GEMSNRD5716 | 1.34 | 1.65 | 0.13 | 0.31 | 0.44
GEMSNRD5717 | 6.74 | 4.31 | 0.67 | 2.43 | 3.434
GEMSNRD5718 | 1.66 | 1.6 | 0.17 | 0.06 | 0.079
GEMSNRD101 | 17.73 | 19.09 | 1.77 | 1.36 | 1.921

## Table 9.7
Table 9.7 Primary and Check Sample values for Sio2 (in %)
Sample ID | Primary Samples | Check Samples | 10 % Difference | Actual Difference | Standard Deviation-2
GEMSNRD1309 | 42.51 | 40.51 | 4.25 | 2 | 2.823
GEMSNRD2306 | 21.8 | 19.15 | 2.18 | 2.65 | 3.742
GEMSNRD2307 | 32.36 | 33.92 | 3.24 | 1.56 | 2.206
GEMSNRD2308 | 26.23 | 27.61 | 2.62 | 1.38 | 1.947
GEMSNRD2309 | 32.31 | 31.56 | 3.23 | 0.75 | 1.059
GEMSNRD3508 | 50.65 | 50.98 | 5.07 | 0.33 | 0.464
GEMSNRD4514 | 36.15 | 36.87 | 3.62 | 0.71 | 1.007
GEMSNRD4515 | 39.61 | 41.32 | 3.96 | 1.72 | 2.427
GEMSNRD5708 | 49.22 | 47.73 | 4.92 | 1.49 | 2.107
GEMSNRD5709 | 40.44 | 46.64 | 4.04 | 6.2 | 8.764
GEMSNRD5713 | 42.44 | 43.15 | 4.24 | 0.71 | 1.001
GEMSNRD5714 | 23.01 | 22.4 | 2.3 | 0.62 | 0.873
GEMSNRD5716 | 18.12 | 21.75 | 1.81 | 3.63 | 5.135
GEMSNRD5717 | 18.76 | 19.05 | 1.88 | 0.29 | 0.413
GEMSNRD5718 | 40.92 | 38.86 | 4.09 | 2.06 | 2.916
GEMSNRD101 | 31.12 | 30.46 | 3.11 | 0.65 | 0.921

## Table 9.8
Table 9.8 Primary and Check Sample values for Na2O (in %)
Sample ID | Primary Samples | Check Samples | 10 % Difference | Actual Difference | Standard Deviation-2
GEMSNRD1309 | 0.46 | 0.26 | 0.05 | 0.2 | 0.287
GEMSNRD2306 | 0.08 | 0.08 | 0.01 | 0 | 0.001
GEMSNRD2307 | 0.26 | 0.18 | 0.03 | 0.08 | 0.109
GEMSNRD2308 | 0.31 | 0.21 | 0.03 | 0.11 | 0.15
GEMSNRD2309 | 0.41 | 0.32 | 0.04 | 0.1 | 0.139
GEMSNRD3508 | 0.45 | 0.29 | 0.04 | 0.15 | 0.214
GEMSNRD4514 | 0.31 | 0.12 | 0.03 | 0.19 | 0.266
GEMSNRD4515 | 0.43 | 0.32 | 0.04 | 0.11 | 0.15
GEMSNRD5708 | 0.39 | 0.22 | 0.04 | 0.17 | 0.239
GEMSNRD5709 | 0.34 | 0.18 | 0.03 | 0.16 | 0.226
GEMSNRD5713 | 0.44 | 0.29 | 0.04 | 0.15 | 0.215
GEMSNRD5714 | 0.3 | 0.15 | 0.03 | 0.15 | 0.211
GEMSNRD5716 | 0.21 | 0.1 | 0.02 | 0.11 | 0.156
GEMSNRD5717 | 0.17 | 0.08 | 0.02 | 0.09 | 0.122
GEMSNRD5718 | 0.34 | 0.2 | 0.03 | 0.14 | 0.194
GEMSNRD101 | 0.14 | 0.11 | 0.01 | 0.03 | 0.045

## Table 9.9
Table 9.9 Primary and Check Sample values for K2O (in %)
Sample ID | Primary Samples | Check Samples | 10 % Difference | Actual Difference | Standard Deviation-2
GEMSNRD1309 | 0.2 | 0.18 | 0.02 | 0.01 | 0.018
GEMSNRD2306 | 0.02 | 0.05 | 0 | 0.03 | 0.042
GEMSNRD2307 | 0.04 | 0.05 | 0 | 0.01 | 0.014
GEMSNRD2308 | 0.04 | 0.06 | 0 | 0.02 | 0.027
GEMSNRD2309 | 0.06 | 0.06 | 0.01 | 0.01 | 0.01
GEMSNRD3508 | 1.47 | 1.48 | 0.15 | 0.01 | 0.018
GEMSNRD4514 | 0.01 | 0.05 | 0 | 0.04 | 0.061
GEMSNRD4515 | 0.02 | 0.05 | 0 | 0.03 | 0.04
GEMSNRD5708 | 1.52 | 1.4 | 0.15 | 0.12 | 0.174
GEMSNRD5709 | 0.92 | 0.62 | 0.09 | 0.3 | 0.423
GEMSNRD5713 | 1.45 | 1.41 | 0.14 | 0.04 | 0.052
GEMSNRD5714 | 0.24 | 0.24 | 0.02 | 0 | 0.001
GEMSNRD5716 | 0.16 | 0.23 | 0.02 | 0.08 | 0.106
GEMSNRD5717 | 0.19 | 0.14 | 0.02 | 0.05 | 0.064
GEMSNRD5718 | 0.03 | 0.05 | 0 | 0.02 | 0.031
GEMSNRD101 | 0.07 | 0.07 | 0.01 | 0.01 | 0.011

## Table 9.10
Table 9.10 Primary and Check Sample values for CaO (in %)
Sample ID | Primary Samples | Check Samples | 10 % Difference | Actual Difference | Standard Deviation-2
GEMSNRD1309 | 0.26 | 2.46 | 0.03 | 2.2 | 3.116
GEMSNRD2306 | 0.65 | 0.52 | 0.06 | 0.12 | 0.174
GEMSNRD2307 | 0.79 | 0.79 | 0.08 | 0 | 0.004
GEMSNRD2308 | 1.08 | 1.07 | 0.11 | 0.01 | 0.02
GEMSNRD2309 | 1.1 | 1.03 | 0.11 | 0.07 | 0.099
GEMSNRD3508 | 6.47 | 7.57 | 0.65 | 1.09 | 1.547
GEMSNRD4514 | 0.19 | 0.19 | 0.02 | 0 | 0.001
GEMSNRD4515 | 0.42 | 0.44 | 0.04 | 0.02 | 0.021
GEMSNRD5708 | 4.6 | 8.6 | 0.46 | 4 | 5.66
GEMSNRD5709 | 14.45 | 16.08 | 1.45 | 1.63 | 2.304
GEMSNRD5713 | 0.64 | 0.88 | 0.06 | 0.24 | 0.345
GEMSNRD5714 | 0.26 | 0.23 | 0.03 | 0.03 | 0.047
GEMSNRD5716 | 0.3 | 0.28 | 0.03 | 0.02 | 0.034
GEMSNRD5717 | 8.05 | 4.44 | 0.8 | 3.61 | 5.1
GEMSNRD5718 | 0.43 | 0.89 | 0.04 | 0.47 | 0.658
GEMSNRD101 | 1.25 | 1.21 | 0.12 | 0.03 | 0.047

## Table 9.11
Table 9.11 Descriptive statistics of Minor &Trace
Data | Sc | Ga | Li | Y | TREE | TREE+Sc+Y
| (ppm) | (ppm) | (ppm) | (ppm) | (ppm) | (ppm)
Mean | 21.627 | 23.725 | 41.464 | 33.454 | 163.871 | 218.951
Standard Error | 0.962 | 0.75 | 1.991 | 4.978 | 11.951 | 16.359
Median | 16.182 | 19.689 | 31.281 | 21.981 | 139.532 | 181.177
Mode | 48.139 | 47.55 | #N/A | #N/A | #N/A | #N/A
Standard Deviation | 17.693 | 13.796 | 36.604 | 91.518 | 219.712 | 300.756
Sample Variance | 313.028 | 190.329 | 1339.837 | 8375.619 | 48273.5 | 90454.278
Kurtosis | 6.291 | 2.463 | 8.883 | 115.612 | 80.986 | 84.486
Skewness | 2.41 | 1.615 | 2.667 | 10.111 | 8.497 | 8.701
Range | 111.694 | 67.187 | 249.863 | 1261.669 | 2456.837 | 3590.732
Minimum (ppm) | 3.834 | 5.943 | 2.944 | 0 | 1.31 | 14.655
Maximum (ppm) | 115.528 | 73.13 | 252.807 | 1261.669 | 2458.147 | 3605.387
Count | 338 | 338 | 338 | 338 | 338 | 338

## Table 9.12
Table 9.12 Primary and Check Sample values for TREE
Sample ID | Primary Samples | Check Samples | 10 % Difference | Actual Difference | Standard Deviation-2
GEMSNRD101 | 180.54 | 90.19 | 18.05 | 90.35 | 127.775
GEMSNRD1309 | 244.55 | 246.73 | 24.45 | 2.18 | 3.082
GEMSNRD1310 | 232.28 | 233.12 | 23.23 | 0.84 | 1.19
GEMSNRD2306 | 491.31 | 402.92 | 49.13 | 88.4 | 125.013
GEMSNRD2307 | 2172.12 | 1930.52 | 217.21 | 241.59 | 341.666
GEMSNRD2308 | 2295.34 | 1923.06 | 229.53 | 372.28 | 526.483
GEMSNRD2309 | 252.58 | 212.55 | 25.26 | 40.03 | 56.616
GEMSNRD3504 | 197.83 | 175.06 | 19.78 | 22.76 | 32.194
GEMSNRD3508 | 240.11 | 181.42 | 24.01 | 58.69 | 82.997
GEMSNRD3509 | 189.49 | 178.93 | 18.95 | 10.56 | 14.933
GEMSNRD4512 | 107.28 | 76.26 | 10.73 | 31.02 | 43.865
GEMSNRD4514 | 325.2 | 239.21 | 32.52 | 85.99 | 121.612
GEMSNRD4515 | 166.97 | 148.36 | 16.7 | 18.61 | 26.318
GEMSNRD4702 | 188.31 | 208.04 | 18.83 | 19.73 | 27.898
GEMSNRD4707 | 144.78 | 167.68 | 14.48 | 22.9 | 32.391
GEMSNRD5708 | 243.24 | 197.01 | 24.32 | 46.23 | 65.379
GEMSNRD5709 | 294.51 | 182.73 | 29.45 | 111.78 | 158.079
GEMSNRD5713 | 577.74 | 459.61 | 57.77 | 118.12 | 167.052
GEMSNRD5714 | 320.44 | 255.27 | 32.04 | 65.17 | 92.168
GEMSNRD5716 | 463.64 | 502.11 | 46.36 | 38.48 | 54.413
GEMSNRD5717 | 271.76 | 349.96 | 27.18 | 78.19 | 110.584
GEMSNRD5718 | 398.51 | 423.28 | 39.85 | 24.77 | 35.035
GEMSNRD5719 | 231.94 | 216.19 | 23.19 | 15.75 | 22.276
GEMSNRD5722 | 238.22 | 205.34 | 23.82 | 32.88 | 46.499
GEMSNRD5723 | 275.04 | 262.3 | 27.5 | 12.75 | 18.027
GEMSNRD5724 | 186.4 | 216.7 | 18.64 | 30.29 | 42.84
GEMSNRD5725 | 507.89 | 357.51 | 50.79 | 150.39 | 212.679
GEMSNRD6705 | 240.89 | 232.54 | 24.09 | 8.34 | 11.801
GEMSNRD6713 | 274.57 | 180.05 | 27.46 | 94.52 | 133.669
GEMSNRD6902 | 157.28 | 189.99 | 15.73 | 32.71 | 46.254
GEMSNRD8105 | 261.08 | 455.05 | 26.11 | 193.97 | 274.315
GEMSNRD8106 | 209.67 | 299.74 | 20.97 | 90.08 | 127.39
GEMSNRD8111 | 329.89 | 372.07 | 32.99 | 42.19 | 59.661

## Table 9.13
Table 9.13 Primary and Check Sample values for TREE+Sc+Y
Sample ID | Primary Samples | Check Samples | 10 % Difference | Actual Difference | Standard Deviation-2
GEMSNRD101 | 260 | 137.48 | 26 | 122.51 | 173.26
GEMSNRD1309 | 293.73 | 289.55 | 29.37 | 4.18 | 5.91
GEMSNRD1310 | 280.33 | 280.14 | 28.03 | 0.19 | 0.27
GEMSNRD2306 | 581.43 | 511.11 | 58.14 | 70.32 | 99.45
GEMSNRD2307 | 2925.84 | 2507.6 | 292.58 | 418.24 | 591.48
GEMSNRD2308 | 3605.39 | 2992.27 | 360.54 | 613.12 | 867.08
GEMSNRD2309 | 716.56 | 596.03 | 71.66 | 120.53 | 170.46
GEMSNRD3504 | 244.75 | 224.93 | 24.48 | 19.82 | 28.03
GEMSNRD3508 | 295.39 | 232.93 | 29.54 | 62.46 | 88.33
GEMSNRD3509 | 236.27 | 232.38 | 23.63 | 3.9 | 5.51
GEMSNRD4512 | 248.74 | 216.27 | 24.87 | 32.47 | 45.93
GEMSNRD4514 | 443.46 | 352.31 | 44.35 | 91.15 | 128.9
GEMSNRD4515 | 293.51 | 288 | 29.35 | 5.51 | 7.79
GEMSNRD4702 | 256.3 | 270.93 | 25.63 | 14.63 | 20.7
GEMSNRD4707 | 192.76 | 208.7 | 19.28 | 15.94 | 22.55
GEMSNRD5708 | 296.11 | 253.87 | 29.61 | 42.23 | 59.73
GEMSNRD5709 | 363.65 | 234.83 | 36.37 | 128.82 | 182.18
GEMSNRD5713 | 626.1 | 510.95 | 62.61 | 115.14 | 162.84
GEMSNRD5714 | 365.97 | 301.64 | 36.6 | 64.33 | 90.98
GEMSNRD5716 | 510.73 | 565.24 | 51.07 | 54.52 | 77.1
GEMSNRD5717 | 307.38 | 396.12 | 30.74 | 88.74 | 125.5
GEMSNRD5718 | 446.92 | 466.4 | 44.69 | 19.48 | 27.56
GEMSNRD5719 | 282.87 | 262.17 | 28.29 | 20.7 | 29.27
GEMSNRD5722 | 298.09 | 274.07 | 29.81 | 24.02 | 33.97
GEMSNRD5723 | 335.51 | 338.86 | 33.55 | 3.35 | 4.74
GEMSNRD5724 | 282.46 | 310.41 | 28.25 | 27.96 | 39.54
GEMSNRD5725 | 1281.01 | 798.55 | 128.1 | 482.46 | 682.3
GEMSNRD6705 | 342.94 | 310.44 | 34.29 | 32.5 | 45.96
GEMSNRD6713 | 432.56 | 368.63 | 43.26 | 63.93 | 90.41
GEMSNRD6902 | 210.27 | 252.46 | 21.03 | 42.2 | 59.67
GEMSNRD8105 | 292.29 | 508.9 | 29.23 | 216.61 | 306.33
GEMSNRD8106 | 240.25 | 332.18 | 24.02 | 91.93 | 130.01
GEMSNRD8111 | 453.74 | 468.23 | 45.37 | 14.49 | 20.49

## Table 9.14
Table 9.14 Primary and Check Sample values for Scandium
Sample ID | Primary Samples | Check Samples | 10 % Difference | Actual Difference | Standard Deviation-2
GEMSNRD101 | 71.72 | 42.11 | 7.17 | 29.61 | 41.88
GEMSNRD1309 | 37.55 | 31.52 | 3.76 | 6.03 | 8.52
GEMSNRD1310 | 39.52 | 39.13 | 3.95 | 0.39 | 0.56
GEMSNRD2306 | 66.27 | 86.29 | 6.63 | 20.01 | 28.3
GEMSNRD2307 | 62.01 | 68.06 | 6.2 | 6.05 | 8.55
GEMSNRD2308 | 48.37 | 57.4 | 4.84 | 9.03 | 12.77
GEMSNRD2309 | 29.2 | 34.75 | 2.92 | 5.55 | 7.84
GEMSNRD3504 | 11.1 | 15.33 | 1.11 | 4.24 | 5.99
GEMSNRD3508 | 15.29 | 18.57 | 1.53 | 3.29 | 4.65
GEMSNRD3509 | 12.69 | 16.88 | 1.27 | 4.19 | 5.93
GEMSNRD4512 | 78.39 | 92.44 | 7.84 | 14.05 | 19.87
GEMSNRD4514 | 77.01 | 82.33 | 7.7 | 5.31 | 7.52
GEMSNRD4515 | 68.8 | 88.8 | 6.88 | 20 | 28.29
GEMSNRD4702 | 17.79 | 19.39 | 1.78 | 1.6 | 2.26
GEMSNRD4707 | 12.15 | 10.01 | 1.21 | 2.14 | 3.02
GEMSNRD5708 | 15.91 | 20.78 | 1.59 | 4.87 | 6.88
GEMSNRD5709 | 10.42 | 10.5 | 1.04 | 0.08 | 0.12
GEMSNRD5713 | 24.29 | 30.26 | 2.43 | 5.97 | 8.44
GEMSNRD5714 | 23.76 | 28.57 | 2.38 | 4.81 | 6.8
GEMSNRD5716 | 21.53 | 32.86 | 2.15 | 11.33 | 16.02
GEMSNRD5717 | 13.81 | 23.33 | 1.38 | 9.52 | 13.46
GEMSNRD5718 | 25.75 | 21.99 | 2.58 | 3.77 | 5.33
GEMSNRD5719 | 27.63 | 25.37 | 2.76 | 2.26 | 3.2
GEMSNRD5722 | 41.07 | 51.16 | 4.11 | 10.09 | 14.26
GEMSNRD5723 | 43.03 | 58.74 | 4.3 | 15.71 | 22.22
GEMSNRD5724 | 47.86 | 41.12 | 4.79 | 6.74 | 9.53
GEMSNRD5725 | 30.21 | 33.88 | 3.02 | 3.67 | 5.18
GEMSNRD6705 | 16.48 | 13.81 | 1.65 | 2.67 | 3.78
GEMSNRD6713 | 87.19 | 91.71 | 8.72 | 4.52 | 6.39
GEMSNRD6902 | 17.26 | 18.83 | 1.73 | 1.57 | 2.22
GEMSNRD8105 | 18.84 | 29.03 | 1.88 | 10.19 | 14.41
GEMSNRD8106 | 17.31 | 9.81 | 1.73 | 7.5 | 10.61
GEMSNRD8111 | 115.53 | 87.74 | 11.55 | 27.79 | 39.3

## Table 9.15
Table 9.15 Primary and Check Sample values for Yttrium
Sample ID | Primary Samples | Check Samples | 10 % Difference | Actual Difference | Standard Deviation-2
GEMSNRD101 | 7.73 | 5.18 | 0.77 | 2.55 | 3.61
GEMSNRD1309 | 11.64 | 11.31 | 1.16 | 0.33 | 0.47
GEMSNRD1310 | 8.54 | 7.9 | 0.85 | 0.64 | 0.9
GEMSNRD2306 | 23.84 | 21.9 | 2.38 | 1.94 | 2.74
GEMSNRD2307 | 691.71 | 509.01 | 69.17 | 182.7 | 258.37
GEMSNRD2308 | 1261.67 | 1011.8 | 126.17 | 249.87 | 353.37
GEMSNRD2309 | 434.78 | 348.73 | 43.48 | 86.05 | 121.69
GEMSNRD3504 | 35.83 | 34.54 | 3.58 | 1.3 | 1.83
GEMSNRD3508 | 40 | 32.94 | 4 | 7.06 | 9.98
GEMSNRD3509 | 34.1 | 36.57 | 3.41 | 2.47 | 3.49
GEMSNRD4512 | 63.07 | 47.56 | 6.31 | 15.51 | 21.93
GEMSNRD4514 | 41.24 | 30.78 | 4.12 | 10.47 | 14.8
GEMSNRD4515 | 57.74 | 50.84 | 5.77 | 6.9 | 9.76
GEMSNRD4702 | 50.19 | 43.5 | 5.02 | 6.69 | 9.46
GEMSNRD4707 | 35.83 | 31.01 | 3.58 | 4.82 | 6.82
GEMSNRD5708 | 36.95 | 36.08 | 3.7 | 0.87 | 1.23
GEMSNRD5709 | 58.73 | 41.6 | 5.87 | 17.12 | 24.22
GEMSNRD5713 | 24.07 | 21.08 | 2.41 | 2.99 | 4.23
GEMSNRD5714 | 21.78 | 17.81 | 2.18 | 3.97 | 5.61
GEMSNRD5716 | 25.56 | 30.27 | 2.56 | 4.71 | 6.66
GEMSNRD5717 | 21.8 | 22.83 | 2.18 | 1.03 | 1.45
GEMSNRD5718 | 22.66 | 21.14 | 2.27 | 1.52 | 2.15
GEMSNRD5719 | 23.3 | 20.62 | 2.33 | 2.68 | 3.79
GEMSNRD5722 | 18.8 | 17.58 | 1.88 | 1.23 | 1.73
GEMSNRD5723 | 17.44 | 17.83 | 1.74 | 0.39 | 0.55
GEMSNRD5724 | 48.2 | 52.6 | 4.82 | 4.4 | 6.23
GEMSNRD5725 | 742.91 | 407.17 | 74.29 | 335.74 | 474.8
GEMSNRD6705 | 85.57 | 64.09 | 8.56 | 21.48 | 30.38
GEMSNRD6713 | 70.8 | 96.86 | 7.08 | 26.07 | 36.86
GEMSNRD6902 | 35.72 | 43.64 | 3.57 | 7.92 | 11.2
GEMSNRD8105 | 12.37 | 24.82 | 1.24 | 12.45 | 17.61
GEMSNRD8106 | 13.27 | 22.63 | 1.33 | 9.36 | 13.23
GEMSNRD8111 | 8.32 | 8.42 | 0.83 | 0.09 | 0.13

## Table 9.16
Table 9.16 Primary and Check Sample values for Gallium
Sample ID | Primary Samples | Check Samples | 10 % Difference | Actual Difference | Standard Deviation-2
GEMSNRD101 | 71.6 | 35.65 | 7.16 | 35.95 | 50.84
GEMSNRD1309 | 44.03 | 41.88 | 4.4 | 2.15 | 3.04
GEMSNRD1310 | 41.96 | 42.45 | 4.2 | 0.5 | 0.7
GEMSNRD2306 | 45.14 | 20.3 | 4.51 | 24.83 | 35.12
GEMSNRD2307 | 44.18 | 22.14 | 4.42 | 22.04 | 31.17
GEMSNRD2308 | 45.35 | 20.84 | 4.54 | 24.51 | 34.67
GEMSNRD2309 | 34.01 | 13.48 | 3.4 | 20.53 | 29.04
GEMSNRD3504 | 16.71 | 13.43 | 1.67 | 3.28 | 4.63
GEMSNRD3508 | 20.69 | 14.61 | 2.07 | 6.08 | 8.6
GEMSNRD3509 | 17.94 | 16.35 | 1.79 | 1.58 | 2.24
GEMSNRD4512 | 42.25 | 33.35 | 4.22 | 8.89 | 12.58
GEMSNRD4514 | 44.57 | 32.89 | 4.46 | 11.67 | 16.51
GEMSNRD4515 | 37.45 | 31.44 | 3.74 | 6 | 8.49
GEMSNRD4702 | 20.18 | 15.12 | 2.02 | 5.06 | 7.16
GEMSNRD4707 | 12.66 | 8.78 | 1.27 | 3.88 | 5.48
GEMSNRD5708 | 25.25 | 18.33 | 2.53 | 6.92 | 9.78
GEMSNRD5709 | 17.91 | 8.17 | 1.79 | 9.74 | 13.77
GEMSNRD5713 | 47.29 | 39.31 | 4.73 | 7.98 | 11.28
GEMSNRD5714 | 66.97 | 56.49 | 6.7 | 10.48 | 14.82
GEMSNRD5716 | 63.78 | 57.35 | 6.38 | 6.42 | 9.08
GEMSNRD5717 | 47.55 | 51.84 | 4.76 | 4.29 | 6.07
GEMSNRD5718 | 37.87 | 39.69 | 3.79 | 1.82 | 2.57
GEMSNRD5719 | 27.86 | 27.98 | 2.79 | 0.13 | 0.18
GEMSNRD5722 | 32.36 | 26.43 | 3.24 | 5.93 | 8.39
GEMSNRD5723 | 30.59 | 26.23 | 3.06 | 4.36 | 6.16
GEMSNRD5724 | 20.96 | 20.42 | 2.1 | 0.54 | 0.76
GEMSNRD5725 | 29.45 | 16.11 | 2.95 | 13.34 | 18.86
GEMSNRD6705 | 19.15 | 9.71 | 1.91 | 9.44 | 13.35
GEMSNRD6713 | 37.34 | 27.66 | 3.73 | 9.68 | 13.68
GEMSNRD6902 | 20.7 | 17.08 | 2.07 | 3.62 | 5.12
GEMSNRD8105 | 73.1 | 75.18 | 7.31 | 2.08 | 2.94
GEMSNRD8106 | 64.65 | 65.1 | 6.46 | 0.45 | 0.64
GEMSNRD8111 | 37.82 | 29.56 | 3.78 | 8.26 | 11.69

## Table 9.17
Table 9.17: Borehole numbers with (TREEO+SC2O3+Y2O3)>350 ppm.

## Table 9.18
Table 9.18 Physical, Chemical and XRD characteristics of sample no 01
SAMPLE. NO | DEPTH |  | AS PER BOREHOLE LOGGING | ICP-MS results(ppm) | MINERALS identified in XRD | % | COMPOSITION
GEMSNRD1307 | FROM(m) | TO(m) | laterite/bauxite clay rich sample. | (TREEO+SC2O3+Y2O3) =467.85 | GIBBSITE | 23.31 | Al(OH)3
| 8.5 | 9.5 |  |  | KAOLINITE | 70.07 | Al2(Si2O5)(OH)4
|  |  |  | Sc = 32.52 | TARAMITE | 3.89 | Na(CaNa)(Mg3Al2)(Al2Si6O22)(OH)2
|  |  |  | Ga= 54.77 | BARRINGERITE | 2.74 | (Fe,Ni)2P

## Table 9.19
Table 9.19 Physical, Chemical and XRD characteristics of sample no 02
SAMPLE. NO | DEPTH |  | AS PER BOREHOLE LOGGING | ICP-MS results(ppm) | MINERALS identified in XRD | % | COMPOSITION
GEMSNRD4513 | FROM(m) | TO(m) | ferruginous purple and white coloured clay. | (TREEO+SC2O3+Y2O3) =892.36 | KAOLINITE | 63.22 | Al2(Si2O5)(OH)4
| 15.5 | 17
|  |  |  | Sc = 107.32 | Al2.22 Ca1.88 Fe0.6 H2 Mg3.68 Na 0.75 O 24 Si 6.52 Ti 0.05 | 36.78 | Al2.22 Ca1.88 Fe0.6 H2 Mg3.68 Na 0.75 O 24 Si 6.52 Ti 0.05
Ga= 36.54

## Table 9.20
Table 9.20 Physical, Chemical and XRD characteristics of sample no 03
SAMPLE. NO | DEPTH |  | AS PER BOREHOLE LOGGING | ICP-MS results(ppm) | MINERALS identified in XRD | % | COMPOSITION
GEMSNRD6714 | FROM(m) | TO(m) | brownish and purplish ferruginous clay with whitish patches and fragments friable. | (TREEO+SC2O3+Y2O3) = 1099.30 | KAOLINITE | 64.51 | Al2(Si2O5)(OH)4
| 19.5 | 21 |  | Sc = 82.38 | Fe3 ((Fe Si)(OH)5)O4 | 11.66 | Fe3 ((Fe Si)(OH)5)O4
|  |  |  | Ga= 48.53 | Al7.62 Ca18.1 Fe2.55 Mg 0.63 Na0.9 Si 18 Ti 2.2 O 78 | 23.83 | Al7.62 Ca18.1 Fe2.55 Mg 0.63 Na0.9 Si 18 Ti 2.2 O 78

## Table 9.21
Table 9.21 Physical, Chemical and XRD characteristics of sample no 04
SAMPLE. NO | DEPTH |  | AS PER BOREHOLE LOGGING | ICP-MS results(ppm) | MINERALS identified in XRD | % | COMPOSITION
GEMSNRD5720 | FROM(m) | TO(m) | ferruginous clay with white clay content inside for 1 meter and next 50cm fully red ferruginous clay. | (TREEO+SC2O3+Y2O3) = 3418.83 | KAOLINITE | 93.88 | Al2(Si2O5)(OH)4
| 23 | 24.5
|  |  |  | Sc = 53.78 | GOETHITE | 6.12 | Fe3+O(OH)
Ga= 41.19

## Table 9.22
Table 9.22 Physical, Chemical and XRD characteristics of sample no 05
SAMPLE. NO | DEPTH |  | AS PER BOREHOLE LOGGING | ICP-MS results(ppm) | MINERALS identified in XRD | % | COMPOSITION
GEMSNRD109 | FROM(m) | TO(m) | very fine grained soft clay like dark brown laterite with white patches. | (TREEO+SC2O3+Y2O3) = 107.02 | KAOLINITE | 75.05 | Al2(Si2O5)(OH)4
| 14 | 15
|  |  |  | Sc = 32.77 | HEMATITE | 24.95 | Fe2O3
Ga= 42.70

## Table 9.23
Table 9.23 Physical, Chemical and XRD characteristics of sample no 06
SAMPLE. NO | DEPTH |  | AS PER BOREHOLE LOGGING | ICP-MS results(ppm) | MINERALS identified in XRD | % | COMPOSITION
GEMSNRD6707 | FROM(m) | TO(m) | Greyish, ferrugenous/lateritic/bauxitic clay with siliceous/whitish grey spots/patches(slightly harder then other clay) and friable. | (TREEO+SC2O3+Y2O3) = 191.23 | GIBBSITE | 5.63 | Al(OH)3
| 9 | 10.5 |  |  | RICHTERITE | 41.34 | Na(NaCa)Mg5(Si8O22)(OH)2
|  |  |  | Sc = 16.74 | GOETHITE | 8.23 | Fe3+O(OH)
[5 empty] | QUARTZ LOW | 29.93 | SiO2
|  |  |  | Ga= 28.32 | DELTA-Al(OH)3 | 14.87 | DELTA-Al(OH)3

## Table 9.24
Table 9.24: 49 samples of immature clay
Sample. Id | CaO | K2O | Na2O | Na2O/Cao (%) | K2O/(K2O+Na2O) (%) | Al2O3(%) | SiO2 | clay type
| (%) | (%) | (%) |  |  |  | (%)
GEMSNRD105 | 1.285 | 0.007 | 0.211 | 0.164 | 0.032 | 28.514 | 33.763 | immature clay high in plagioclase feldspar
GEMSNRD0106 | 1.793 | 0.002 | 0.19 | 0.106 | 0.01 | 29.836 | 33.884 | immature clay high in plagioclase feldspar
GEMSNRD107 | 0.139 | 0.001 | 0.204 | 1.468 | 0.005 | 29.955 | 35.25 | immature clay high in plagioclase feldspar
GEMSNRD108 | 0.192 | 0.005 | 0.246 | 1.281 | 0.02 | 30.438 | 34.305 | immature clay high in plagioclase feldspar
GEMSNRD109 | 0.133 | 0.009 | 0.229 | 1.722 | 0.038 | 27.43 | 31.506 | immature clay high in plagioclase feldspar
GEMSNRD110 | 0.156 | 0.002 | 0.213 | 1.365 | 0.009 | 32.183 | 35.269 | immature clay high in plagioclase feldspar
GEMSNRD111 | 0.198 | 0.004 | 0.201 | 1.015 | 0.02 | 30.619 | 33.666 | immature clay high in plagioclase feldspar
GEMSNRD112 | 0.223 | 0.007 | 0.205 | 0.919 | 0.033 | 29.501 | 31.68 | immature clay high in plagioclase feldspar
GEMSNRD1307 | 0.719 | 0.27 | 0.375 | 0.522 | 0.419 | 42.404 | 29.706 | immature clay high in plagioclase feldspar
GEMSNRD1309 | 0.261 | 0.196 | 0.464 | 1.778 | 0.297 | 37.586 | 42.507 | immature clay high in plagioclase feldspar
GEMSNRD1310 | 0.215 | 0.146 | 0.472 | 2.195 | 0.236 | 36.813 | 43.255 | immature clay high in plagioclase feldspar
GEMSNRD1311 | 0.477 | 0.014 | 0.432 | 0.906 | 0.031 | 36.473 | 43.484 | immature clay high in plagioclase feldspar
GEMSNRD1312 | 3.38 | 0.085 | 0.307 | 0.091 | 0.217 | 30.897 | 37.837 | immature clay high in plagioclase feldspar
GEMSNRD1313 | 0.137 | 0.003 | 0.286 | 2.088 | 0.01 | 36.246 | 42.501 | immature clay high in plagioclase feldspar
GEMSNRD1314 | 0.176 | 0.004 | 0.214 | 1.216 | 0.018 | 25.311 | 31.581 | immature clay high in plagioclase feldspar
GEMSNRD2310 | 1.021 | 0.037 | 0.489 | 0.479 | 0.07 | 17.552 | 37.435 | immature clay high in plagioclase feldspar
GEMSNRD2311 | 2.891 | 0.058 | 0.542 | 0.187 | 0.097 | 16.188 | 37.303 | immature clay high in plagioclase feldspar
GEMSNRD2312 | 1.941 | 0.056 | 0.728 | 0.375 | 0.071 | 15.168 | 43.9 | immature clay high in plagioclase feldspar
GEMSNRD2313 | 1.443 | 0.103 | 0.884 | 0.613 | 0.104 | 16.515 | 42.609 | immature clay high in plagioclase feldspar
GEMSNRD2314 | 2.089 | 0.186 | 0.953 | 0.456 | 0.163 | 14.03 | 44.56 | immature clay high in plagioclase feldspar
GEMSNRD2315 | 2.027 | 0.084 | 1.076 | 0.531 | 0.072 | 18.467 | 46.655 | immature clay high in plagioclase feldspar
GEMSNRD2316 | 3.445 | 0.116 | 0.922 | 0.268 | 0.112 | 18.323 | 43.313 | immature clay high in plagioclase feldspar
GEMSNRD2317 | 5.709 | 0.153 | 1.049 | 0.184 | 0.127 | 16.533 | 42.222 | immature clay high in plagioclase feldspar
GEMSNRD2318 | 3.15 | 0.233 | 1.05 | 0.333 | 0.182 | 17.406 | 46.759 | immature clay high in plagioclase feldspar
GEMSNRD2319 | 3.674 | 0.127 | 1.01 | 0.275 | 0.112 | 18.603 | 45.076 | immature clay high in plagioclase feldspar
GEMSNRD4510 | 0.387 | 0.002 | 0.178 | 0.46 | 0.011 | 31.729 | 36.204 | immature clay high in plagioclase feldspar
GEMSNRD4511 | 0.16 | 0.002 | 0.229 | 1.431 | 0.009 | 33.478 | 38.39 | immature clay high in plagioclase feldspar
GEMSNRD4512 | 0.182 | 0.002 | 0.215 | 1.181 | 0.009 | 31.955 | 37.509 | immature clay high in plagioclase feldspar
GEMSNRD4513 | 0.19 | 0.005 | 0.261 | 1.374 | 0.019 | 32.706 | 40.31 | immature clay high in plagioclase feldspar
GEMSNRD4514 | 0.187 | 0.007 | 0.31 | 1.658 | 0.022 | 35.537 | 36.154 | immature clay high in plagioclase feldspar
GEMSNRD4515 | 0.421 | 0.022 | 0.427 | 1.014 | 0.049 | 30.901 | 39.607 | immature clay high in plagioclase feldspar
GEMSNRD4516 | 1.138 | 0.04 | 0.656 | 0.576 | 0.057 | 20.777 | 42.751 | immature clay high in plagioclase feldspar
GEMSNRD5714 | 0.261 | 0.237 | 0.303 | 1.161 | 0.439 | 47.88 | 23.013 | immature clay high in plagioclase feldspar
GEMSNRD5715 | 0.588 | 0.056 | 0.064 | 0.109 | 0.467 | 56.885 | 3.54 | immature clay high in plagioclase feldspar
GEMSNRD5716 | 0.3 | 0.155 | 0.211 | 0.703 | 0.423 | 51.873 | 18.121 | immature clay high in plagioclase feldspar
GEMSNRD5718 | 0.429 | 0.028 | 0.339 | 0.79 | 0.076 | 38.826 | 40.924 | immature clay high in plagioclase feldspar
GEMSNRD5719 | 0.167 | 0.013 | 0.319 | 1.91 | 0.039 | 38.201 | 41.593 | immature clay high in plagioclase feldspar
GEMSNRD5720 | 0.316 | 0.019 | 0.314 | 0.994 | 0.057 | 33.133 | 36.692 | immature clay high in plagioclase feldspar
GEMSNRD5721 | 0.262 | 0.02 | 0.251 | 0.958 | 0.074 | 25.723 | 29.169 | immature clay high in plagioclase feldspar
GEMSNRD5722 | 0.223 | 0.01 | 0.351 | 1.574 | 0.028 | 34.589 | 38.772 | immature clay high in plagioclase feldspar
GEMSNRD5723 | 0.573 | 0.063 | 0.513 | 0.895 | 0.109 | 31.502 | 40.355 | immature clay high in plagioclase feldspar
GEMSNRD5724 | 0.775 | 0.072 | 0.679 | 0.876 | 0.096 | 24.284 | 41.968 | immature clay high in plagioclase feldspar
GEMSNRD6709 | 0.651 | 0.059 | 0.313 | 0.481 | 0.159 | 36.829 | 42.229 | immature clay high in plagioclase feldspar
GEMSNRD6710 | 0.235 | 0.024 | 0.302 | 1.285 | 0.074 | 37.547 | 42.019 | immature clay high in plagioclase feldspar
GEMSNRD6903 | 3.928 | 0.19 | 0.206 | 0.052 | 0.48 | 24.858 | 17.002 | immature clay high in plagioclase feldspar
GEMSNRD6906 | 0.953 | 0.079 | 0.302 | 0.317 | 0.207 | 24.817 | 27.643 | immature clay high in plagioclase feldspar
GEMSNRD8108 | 1.876 | 0.103 | 0.214 | 0.114 | 0.325 | 49.106 | 17.664 | immature clay high in plagioclase feldspar
GEMSNRD8110 | 1.143 | 0.01 | 0.092 | 0.08 | 0.098 | 38.609 | 1.516 | immature clay high in plagioclase feldspar
GEMSNRD8112 | 0.949 | 0.004 | 0.332 | 0.35 | 0.012 | 31.169 | 33.253 | immature clay high in plagioclase feldspar

## Table 9.25
Table 9.25: 89 samples of Mature clay
sample. Id | CaO | K2O | Na2O | Na2O/ | K2O/ | Al2O3 | SiO2 | clay type
| (%) | (%) | (%) | CaO (%) | (K2O+ | (%) | (%)
Na2O) (%)
GEMSNRD0302 | 6.531 | 1.971 | 0.872 | 0.134 | 0.693 | 11.967 | 52.321 | Mature clay, High Illite
GEMSNRD0305 | 3.819 | 2.313 | 0.808 | 0.212 | 0.741 | 18.039 | 50.345 | Mature clay, High Illite
GEMSNRD0311 | 4.786 | 0.663 | 0.303 | 0.063 | 0.686 | 8.229 | 51.408 | Mature clay, High Illite
GEMSNRD0504 | 0.804 | 1.248 | 0.397 | 0.494 | 0.759 | 15.218 | 59.046 | Mature clay, High Illite
GEMSNRD0507 | 3.772 | 1.612 | 0.678 | 0.18 | 0.704 | 13.035 | 60.44 | Mature clay, High Illite
GEMSNRD0514 | 21.403 | 0.9 | 0.574 | 0.027 | 0.611 | 11.395 | 29.558 | Mature clay, High Illite
GEMSNRD0702 | 1.067 | 0.901 | 0.445 | 0.417 | 0.669 | 5.129 | 77.043 | Mature clay, High Illite
GEMSNRD0902 | 4.892 | 2.544 | 0.922 | 0.188 | 0.734 | 15.379 | 52.624 | Mature clay, High Illite
GEMSNRD0910 | 4.209 | 1.37 | 0.514 | 0.122 | 0.727 | 9.348 | 61.895 | Mature clay, High Illite
GEMSNRD2602 | 6.405 | 0.782 | 0.625 | 0.098 | 0.556 | 4.888 | 67.897 | Mature clay, High Illite
GEMSNRD2604 | 2.514 | 1.136 | 0.941 | 0.374 | 0.547 | 9.732 | 67.239 | Mature clay, High Illite
GEMSNRD2607 | 1.109 | 1.81 | 1.065 | 0.96 | 0.63 | 12.384 | 61.277 | Mature clay, High Illite
GEMSNRD2609 | 4.892 | 2.544 | 0.922 | 0.188 | 0.734 | 15.379 | 52.624 | Mature clay, High Illite
GEMSNRD2801 | 1.098 | 0.825 | 0.521 | 0.474 | 0.613 | 3.71 | 80.769 | Mature clay, High Illite
GEMSNRD2804 | 0.896 | 1.142 | 0.759 | 0.847 | 0.601 | 11.675 | 66.882 | Mature clay, High Illite
GEMSNRD2807 | 0.781 | 1.859 | 0.898 | 1.15 | 0.674 | 17.319 | 60.265 | Mature clay, High Illite
GEMSNRD2810 | 2.786 | 1.661 | 0.884 | 0.317 | 0.653 | 8.96 | 62.613 | Mature clay, High Illite
GEMSNRD3004 | 3.13 | 1.217 | 0.594 | 0.19 | 0.672 | 8.056 | 70.46 | Mature clay, High Illite
GEMSNRD3006 | 2.922 | 0.881 | 0.555 | 0.19 | 0.614 | 3.696 | 76.507 | Mature clay, High Illite
GEMSNRD3009 | 4.12 | 0.918 | 0.48 | 0.117 | 0.657 | 4.058 | 72.541 | Mature clay, High Illite
GEMSNRD3202 | 9.667 | 1.7 | 0.821 | 0.085 | 0.674 | 11.34 | 49.361 | Mature clay, High Illite
GEMSNRD3204 | 15.213 | 1 | 0.862 | 0.057 | 0.537 | 4.981 | 54.153 | Mature clay, High Illite
GEMSNRD3205 | 16.559 | 0.846 | 0.429 | 0.026 | 0.664 | 5.615 | 43.271 | Mature clay, High Illite
GEMSNRD3206 | 24.118 | 0.589 | 0.371 | 0.015 | 0.614 | 3.487 | 37.975 | Mature clay, High Illite
GEMSNRD3208 | 2.193 | 1.252 | 0.669 | 0.305 | 0.652 | 7.235 | 72.982 | Mature clay, High Illite
GEMSNRD3501 | 8.348 | 0.636 | 0.461 | 0.055 | 0.58 | 12.688 | 46.64 | Mature clay, High Illite
GEMSNRD3502 | 10.397 | 1.295 | 0.806 | 0.078 | 0.616 | 9.624 | 57.621 | Mature clay, High Illite
GEMSNRD3503 | 8.705 | 1.692 | 0.755 | 0.087 | 0.691 | 12.441 | 54.567 | Mature clay, High Illite
GEMSNRD3504 | 22.399 | 0.937 | 0.344 | 0.015 | 0.731 | 11.351 | 29.597 | Mature clay, High Illite
GEMSNRD3505 | 25.786 | 0.786 | 0.276 | 0.011 | 0.74 | 9.541 | 24.863 | Mature clay, High Illite
GEMSNRD3506 | 22.838 | 1.112 | 0.332 | 0.015 | 0.77 | 9.46 | 33.284 | Mature clay, High Illite
GEMSNRD3507 | 16.444 | 0.815 | 0.323 | 0.02 | 0.716 | 10.002 | 31.889 | Mature clay, High Illite
GEMSNRD3508 | 6.474 | 1.469 | 0.445 | 0.069 | 0.768 | 14.105 | 50.65 | Mature clay, High Illite
GEMSNRD3509 | 16.993 | 1.15 | 0.354 | 0.021 | 0.765 | 14.025 | 33.909 | Mature clay, High Illite
GEMSNRD3510 | 0.495 | 0.996 | 0.38 | 0.768 | 0.724 | 14.405 | 60.145 | Mature clay, High Illite
GEMSNRD3511 | 0.331 | 0.463 | 0.245 | 0.74 | 0.654 | 5.363 | 68.56 | Mature clay, High Illite
GEMSNRD4702 | 17.014 | 1.117 | 0.392 | 0.023 | 0.74 | 11.009 | 32.474 | Mature clay, High Illite
GEMSNRD4706 | 8.261 | 1.365 | 0.461 | 0.056 | 0.748 | 12.016 | 47.589 | Mature clay, High Illite
GEMSNRD4901 | 7.865 | 1.079 | 0.393 | 0.05 | 0.733 | 11.461 | 54.723 | Mature clay, High Illite
GEMSNRD4906 | 5.198 | 1.721 | 0.576 | 0.111 | 0.749 | 12.393 | 59.241 | Mature clay, High Illite
GEMSNRD4910 | 20.967 | 1.164 | 0.415 | 0.02 | 0.737 | 9.784 | 31.39 | Mature clay, High Illite
GEMSNRD5104 | 2.799 | 1.857 | 0.434 | 0.155 | 0.811 | 12.636 | 63.086 | Mature clay, High Illite
GEMSNRD5105 | 0.736 | 1.587 | 0.599 | 0.814 | 0.726 | 10.616 | 66.248 | Mature clay, High Illite
GEMSNRD5301 | 8.548 | 0.925 | 0.444 | 0.052 | 0.676 | 5.304 | 66.214 | Mature clay, High Illite
GEMSNRD5303 | 1.336 | 0.93 | 0.778 | 0.582 | 0.544 | 14.694 | 61.116 | Mature clay, High Illite
GEMSNRD5503 | 3.57 | 1.645 | 1.04 | 0.291 | 0.613 | 7.758 | 66.986 | Mature clay, High Illite
GEMSNRD5505 | 3.591 | 1.59 | 1.134 | 0.316 | 0.584 | 7.775 | 68.516 | Mature clay, High Illite
GEMSNRD5506 | 8.634 | 1.263 | 0.98 | 0.114 | 0.563 | 7.077 | 51.901 | Mature clay, High Illite
GEMSNRD5509 | 7.845 | 1.365 | 1.051 | 0.134 | 0.565 | 7.834 | 54.068 | Mature clay, High Illite
GEMSNRD5511 | 4.311 | 1.62 | 1.183 | 0.274 | 0.578 | 8.016 | 65.934 | Mature clay, High Illite
GEMSNRD5704 | 24.588 | 0.691 | 0.181 | 0.007 | 0.792 | 8.265 | 27.4 | Mature clay, High Illite
GEMSNRD5705 | 20.396 | 0.56 | 0.17 | 0.008 | 0.767 | 9.89 | 32.375 | Mature clay, High Illite
GEMSNRD5706 | 24.031 | 0.605 | 0.149 | 0.006 | 0.802 | 8.992 | 20.871 | Mature clay, High Illite
GEMSNRD5707 | 17.8 | 0.936 | 0.322 | 0.018 | 0.744 | 9.282 | 36.671 | Mature clay, High Illite
GEMSNRD5708 | 4.599 | 1.518 | 0.385 | 0.084 | 0.798 | 14.359 | 49.221 | Mature clay, High Illite
GEMSNRD5709 | 14.453 | 0.921 | 0.343 | 0.024 | 0.729 | 9.377 | 40.444 | Mature clay, High Illite
GEMSNRD5710 | 0.67 | 1.085 | 0.469 | 0.7 | 0.698 | 14.148 | 54.986 | Mature clay, High Illite
GEMSNRD5711 | 0.435 | 1.051 | 0.31 | 0.713 | 0.772 | 15.109 | 58.572 | Mature clay, High Illite
GEMSNRD5712 | 1.499 | 1.248 | 0.284 | 0.189 | 0.815 | 17.329 | 51.554 | Mature clay, High Illite
GEMSNRD5713 | 0.636 | 1.445 | 0.438 | 0.689 | 0.767 | 28.586 | 42.442 | Mature clay, High Illite
GEMSNRD5717 | 8.048 | 0.187 | 0.166 | 0.021 | 0.53 | 38.632 | 18.761 | Mature clay, High Illite
GEMSNRD6704 | 5.878 | 1.467 | 0.491 | 0.084 | 0.749 | 13.947 | 50.228 | Mature clay, High Illite
GEMSNRD6705 | 12.803 | 0.966 | 0.349 | 0.027 | 0.735 | 10.567 | 38.086 | Mature clay, High Illite
GEMSNRD6706 | 0.665 | 0.684 | 0.279 | 0.42 | 0.71 | 6.843 | 64.565 | Mature clay, High Illite
GEMSNRD6902 | 9.852 | 1.091 | 0.338 | 0.034 | 0.763 | 11.583 | 44.013 | Mature clay, High Illite
GEMSNRD7102 | 1.315 | 1.948 | 0.429 | 0.326 | 0.82 | 14.415 | 60.324 | Mature clay, High Illite
GEMSNRD7109 | 14.239 | 0.871 | 0.352 | 0.025 | 0.712 | 9.62 | 37.582 | Mature clay, High Illite
GEMSNRD7111 | 19.563 | 0.805 | 0.346 | 0.018 | 0.699 | 9.083 | 36.085 | Mature clay, High Illite
GEMSNRD7301 | 16.784 | 1.244 | 0.845 | 0.05 | 0.596 | 5.965 | 51.115 | Mature clay, High Illite
GEMSNRD7303 | 16.904 | 1.241 | 0.866 | 0.051 | 0.589 | 6.032 | 49.657 | Mature clay, High Illite
GEMSNRD7305 | 4.788 | 1.119 | 0.333 | 0.07 | 0.771 | 6.281 | 69.175 | Mature clay, High Illite
GEMSNRD7308 | 1.106 | 1.543 | 0.365 | 0.33 | 0.809 | 10.794 | 68.413 | Mature clay, High Illite
GEMSNRD7501 | 1.443 | 1.074 | 0.503 | 0.349 | 0.681 | 4.804 | 78.894 | Mature clay, High Illite
GEMSNRD7504 | 1.266 | 1.103 | 0.519 | 0.41 | 0.68 | 6.097 | 77.415 | Mature clay, High Illite
GEMSNRD7507 | 0.971 | 1.658 | 0.415 | 0.427 | 0.8 | 8.356 | 70.955 | Mature clay, High Illite
GEMSNRD7701 | 9.138 | 1.582 | 0.873 | 0.096 | 0.644 | 7.314 | 61.111 | Mature clay, High Illite
GEMSNRD7703 | 1.964 | 1.708 | 0.588 | 0.299 | 0.744 | 9.946 | 63.461 | Mature clay, High Illite
GEMSNRD7708 | 29.849 | 1.017 | 0.312 | 0.01 | 0.765 | 6.044 | 21.481 | Mature clay, High Illite
GEMSNRD9101 | 11.508 | 1.308 | 0.831 | 0.072 | 0.612 | 7.932 | 56.328 | Mature clay, High Illite
GEMSNRD9102 | 15.828 | 1.157 | 0.844 | 0.053 | 0.578 | 6.38 | 52.819 | Mature clay, High Illite
GEMSNRD9105 | 10.189 | 1.728 | 0.375 | 0.037 | 0.822 | 11.597 | 43.812 | Mature clay, High Illite
GEMSNRD9107 | 36.709 | 0.494 | 0.147 | 0.004 | 0.771 | 3.894 | 14.132 | Mature clay, High Illite
GEMSNRD9112 | 1.777 | 1.115 | 0.476 | 0.268 | 0.701 | 11.327 | 60.303 | Mature clay, High Illite

## Table 9.26
Table 9.26: 18 samples of immature clay with Na2O/Cao > 1
Sample. Id | CaO (%) | K2O (%) | Na2O (%) | Na2O/ | K2O/ | Al2O3 (%) | SiO2 (%) | Clay type
|  |  |  | Cao (%) | (K2O+
Na2O) (%)
GEMSNRD107 | 0.139 | 0.001 | 0.204 | 1.468 | 0.005 | 29.955 | 35.25 | immature clay high in plagioclase feldspar
GEMSNRD108 | 0.192 | 0.005 | 0.246 | 1.281 | 0.02 | 30.438 | 34.305 | immature clay high in plagioclase feldspar
GEMSNRD109 | 0.133 | 0.009 | 0.229 | 1.722 | 0.038 | 27.43 | 31.506 | immature clay high in plagioclase feldspar
GEMSNRD110 | 0.156 | 0.002 | 0.213 | 1.365 | 0.009 | 32.183 | 35.269 | immature clay high in plagioclase feldspar
GEMSNRD111 | 0.198 | 0.004 | 0.201 | 1.015 | 0.02 | 30.619 | 33.666 | immature clay high in plagioclase feldspar
GEMSNRD1309 | 0.261 | 0.196 | 0.464 | 1.778 | 0.297 | 37.586 | 42.507 | immature clay high in plagioclase feldspar
GEMSNRD1310 | 0.215 | 0.146 | 0.472 | 2.195 | 0.236 | 36.813 | 43.255 | immature clay high in plagioclase feldspar
GEMSNRD1313 | 0.137 | 0.003 | 0.286 | 2.088 | 0.01 | 36.246 | 42.501 | immature clay high in plagioclase feldspar
GEMSNRD1314 | 0.176 | 0.004 | 0.214 | 1.216 | 0.018 | 25.311 | 31.581 | immature clay high in plagioclase feldspar
GEMSNRD4511 | 0.16 | 0.002 | 0.229 | 1.431 | 0.009 | 33.478 | 38.39 | immature clay high in plagioclase feldspar
GEMSNRD4512 | 0.182 | 0.002 | 0.215 | 1.181 | 0.009 | 31.955 | 37.509 | immature clay high in plagioclase feldspar
GEMSNRD4513 | 0.19 | 0.005 | 0.261 | 1.374 | 0.019 | 32.706 | 40.31 | immature clay high in plagioclase feldspar
GEMSNRD4514 | 0.187 | 0.007 | 0.31 | 1.658 | 0.022 | 35.537 | 36.154 | immature clay high in plagioclase feldspar
GEMSNRD4515 | 0.421 | 0.022 | 0.427 | 1.014 | 0.049 | 30.901 | 39.607 | immature clay high in plagioclase feldspar
GEMSNRD5714 | 0.261 | 0.237 | 0.303 | 1.161 | 0.439 | 47.88 | 23.013 | immature clay high in plagioclase feldspar
GEMSNRD5719 | 0.167 | 0.013 | 0.319 | 1.91 | 0.039 | 38.201 | 41.593 | immature clay high in plagioclase feldspar
GEMSNRD5722 | 0.223 | 0.01 | 0.351 | 1.574 | 0.028 | 34.589 | 38.772 | immature clay high in plagioclase feldspar
GEMSNRD6710 | 0.235 | 0.024 | 0.302 | 1.285 | 0.074 | 37.547 | 42.019 | immature clay high in plagioclase feldspar

## Table 11.1
Table 11.1: LV sections of Naredi Block
| Section Name | Boreholes | No. of BH
1 | Section-1 | BH-01, 23, 45 & 67 | 4
2 | Section-2 | BH-13, 37, 55 | 3
3 | Section-3 | BH-03, 47, 69 | 3
4 | Section-4 | BH-05, 26 & 81 | 3
5 | Section-5 | BH-07, 28, 49, 71 | 4
6 | Section-6 | BH-09, 30, 53 & 75 | 4
7 | Section-7 | BH-51, 73 | 2
8 | Section-8 | BH-32, 91 | 2
9 | Section-9 | BH-55 & 77 | 2
TOTAL = 27

## Table 11.2
Table 11.2 Bulk density of Laterite
Lithology Domain | Sample no. | Density (g/cc) | Average Density (g/cc)
Clay | 1 | 1.48 | 1.22
| 2 | 0.96
| 3 | 1.24
| 4 | 1.22
| 5 | 1.22
| 6 | 1.13
| 7 | 1.32
| 8 | 1.08
| 9 | 0.93
| 10 | 1.26
| 11 | 1.59
| 12 | 1.23
Limestone | 1 | 1.29 | 1.29
Laterite | 1 | 1.69 | 1.69

## Table 11.3
Table 11.3: Statistics chemical assay used for 3D Modelling
Litho-domain |  | TREE+Sc2O3+y2O3 | Sc | Ga | TREE | HREE | Y | Li
|  | ppm | ppm | ppm | ppm | ppm | ppm | ppm
Clay | Min. | 52.447 | 4.402 | 6.612 | 12.926 | 2.41 | 1.932 | 4.297
| Max. | 1867.511 | 89.685 | 68.101 | 1317.377 | 164.2 | 396.205 | 229.91
| Avg. | 244.295 | 18.361 | 20.305 | 155.753 | 19.366 | 27.065 | 37.829
Laterite | Min. | 119.287 | 10.144 | 17.903 | 69.681 | 9.932 | 3.387 | 19.676
| Max. | 2633.305 | 69.948 | 70.882 | 1532.149 | 338.733 | 640.169 | 127.495
| Avg. | 282.734 | 28.096 | 47.386 | 169.499 | 27.946 | 33.128 | 72.738
Limestone | Min. | 157.767 | 9.917 | 9.69 | 101.163 | 12.601 | 19.199 | 10.45
| Max. | 3503.126 | 61.975 | 44.155 | 2170.597 | 387.463 | 691.213 | 44.016
| Avg. | 831.827 | 23.639 | 19.995 | 495.763 | 90.042 | 171.44 | 24.036

## Table 11.4
Table 11.4: Statistics of lithologic domains of the total block model
Lithology Domains | Dimension of sub block (m) | No. of blocks | Volume (cu. m) | BD (g/cc) | Tonnes (tonnes)
Clay | 25x25x0.25 | 404361 | 63181406.25 | 1.22 | 77081315.63
Laterite | 25x25x0.25 | 8321 | 1300156.25 | 1.69 | 2197264.063
Limestone | 25x25x0.25 | 7220 | 1128125 | 1.29 | 1455281.25
Grand Total |  | 419902 | 65609687.5 |  | 80733860.94
|  | TOTAL |  |  | 80.73 MMT

## Table 11.5
Table 11.5: Total Resource Estimation at (TREEO+ Sc2O3+Y2O3) above 350 ppm cutoff
Lithology | Cut off | Volume (Cu. m) | BD | Tonnes | Avg. Grade (ppm)
Clay | above 350ppm | 3649843.75 | 1.22 | 4452809.375 | 639.7288
Laterite | (TREEO+ Sc2O3 Y2O3) | 107187.5 | 1.69 | 181146.875 | 1280.6437
Limestone |  | 339531.25 | 1.29 | 437995.3125 | 2217.9942
Grand Total |  |  |  | 5071951.563 | 798.91261
Total resource of TREEO+ Sc2O3+Y2O3 is 5.07195 MMT at a weighted avg. grade of 798.912 ppm.

## Table 11.5a
Table 11.5a: Average grades of other commodities at (TREEO+ Sc2O3+Y2O3) resource shown in table 11.5.
Lithology | Cut off | TREE | HREE | Sc | Ga | Li | Y
Clay | above 350ppm | 407.1792 | 54.6983 | 42.3446 | 36.3565 | 72.0296 | 78.498
Laterite | (TREEO+ Sc2O3 Y2O3) | 719.1079 | 162.61 | 44.7402 | 41.0645 | 54.1485 | 294.9891
Limestone |  | 1303.9219 | 250.77 | 45.2135 | 36.0509 | 32.2864 | 495.4087

## Table 11.6
Table 11.6: Total Resource Estimation of Sc at Cut-Off 20ppm & 50ppm (for whole block 3.92Sq.km)
Scandium > 20 ppm
Lithology | Volume | BD g/cc | Tonnes | MMT | Avg. Sc (ppm)
Clay | 13667656.25 | 1.22 | 16674540.63 | 16.6745 | 36.5273
Laterite | 940937.5 | 1.69 | 1590184.375 | 1.5902 | 32.5888
Limestone | 492656.25 | 1.29 | 635526.562 | 0.6355 | 37.6435
Total |  |  |  | 18.9002
Scandium > 50 ppm
Lithology | Volume | BD g/cc | Tonnes | MMT | Avg. Sc (ppm)
Clay | 2469843.75 | 1.22 | 3013209.375 | 3.0132 | 60.1948
Laterite | 74687.5 | 1.69 | 126221.875 | 0.1262 | 55.6245
Limestone | 181875 | 1.29 | 234618.75 | 0.2346 | 54.4255
Total |  |  |  | 3.374

## Table 11.7
Table 11.7: Total Resource Estimation of Ga at Cut-Off 30ppm & 50ppm (for whole block 3.92Sq.km)
Gallium > 30 ppm
Lithology | Volume | BD g/cc | Tonnes | MMT | Avg. Sc (ppm)
Clay | 7496562.5 | 1.22 | 9145806 | 0.914806 | 38.813
Laterite | 1222812.5 | 1.69 | 2066553 | 2.066553 | 48.72
Limestone | 264375 | 1.29 | 341043.8 | 0.0340438 | 39.823
Total |  |  |  | 3.0154028
Gallium> 50 ppm
Lithology | Volume | BD g/cc | Tonnes | MMT | Avg. Sc (ppm)
Clay | 713125 | 1.22 | 870012.5 | 0.8700125 | 56.359
Laterite | 395937.5 | 1.69 | 669134.4 | 0.6691344 | 56.77
Limestone | 0 | 1.29 | 0 | 0 | NA
Total |  |  |  | 1.5391469

## Table 11.8
Table 11.8: Gross and Net resource estimation (for whole block 3.92Sq.km)
|  | Gross Resource | Net Resource
By considering 10% reduction factor
Lithology | Cut off | MMT | MMT
Clay | above 350ppm | 4.4528 | 4.0075
Laterite | (TREEO+ Sc2O3 Y2O3) | 0.1811 | 0.163
Limestone |  | 0.438 | 0.3942
Grand Total |  | 5.072 | 4.5648

## Table 11.9
Table 11.9 Total Estimated TREEO+ Sc2O3+Y2O3 resource in the block delineated zone recommended for auction block
Lithology | TREEO+ Sc2O3+Y2O3 | Tonnes (MMT)
Total resource Estimated in the Naredi block | > 350 ppm | 5.07
Laterite | > 350 ppm | 0.18
Clay | > 350 ppm | 4.22
limestone | > 350 ppm | 0.34
Total resource in the demarcated block |  | 4.74
The demarcated zone accounts for 93.52% of the total estimated resource.

## Table 11.10
Table 11.10 Estimated Resource of Scandium > 20 ppm in Delineated zone (0.89Sq.km)
Lithology | Volume | BD g/cc | Tonnes | MMT | Avg. Sc (ppm) | Cut-off Grade
Clay | 9667656.25 | 1.22 | 11794540.63 | 11.795 | 40.8819 | 39.84932821
Laterite | 939843.75 | 1.69 | 1588335.938 | 1.588 | 32.594
Limestone | 432031.25 | 1.29 | 557320.312 | 0.557 | 38.6744
Total |  |  |  | 13.94

## Table 11.11
Table 11.11 Estimated Resource of Scandium > 50 ppm in Delineated zone (0.89Sq.km)
Lithology | Volume | BD g/cc | Tonnes | MMT | Avg. Sc (ppm) | Cut-off Grade
Clay | 2405625 | 1.22 | 2934862.5 | 2.935 | 60.2331 | 59.66627
Laterite | 74687.5 | 1.69 | 126221.875 | 0.126 | 55.6245
Limestone | 175000 | 1.29 | 225750 | 0.226 | 54.5571
Total |  |  |  | 3.287

## Table 11.12
Table 11.12 Estimated Resource of Gallium > 30 ppm in Delineated zone(0.89Sq.km)
Lithology | Volume | BD g/cc | Tonnes | MMT | Avg. Sc (ppm) | Cut-off Grade
Clay | 6808906.25 | 1.22 | 8306865.625 | 8.307 | 39.2304 | 41.0880128
Laterite | 1221718.75 | 1.69 | 2064704.688 | 2.065 | 48.7225
Limestone | 249687.5 | 1.29 | 322096.875 | 0.322 | 40.0572
Total |  |  |  | 10.694

## Table 11.13
Table 11.13 Estimated Resource of Gallium > 50 ppm in Delineated zone(0.89Sq.km)
Lithology | Volume | BD g/cc | Tonnes | MMT | Avg. Sc (ppm) | Cut-off Grade
Clay | 707656.25 | 1.22 | 863340.625 | 0.863 | 56.3721 | 56.54561931
Laterite | 395937.5 | 1.69 | 669134.375 | 0.669 | 56.7695
Limestone | 0 | 1.29 | 0 | 0 | NA
Total |  |  |  | 1.532

## Table 13.1
Table 13.1 The resource estimation table for (TREEO+Sc2O3+Y2O3)>350ppm.
Lithology | Cut off | Volume (Cu.m) | BD | Tonnes | Avg Grade (ppm)
Clay | above 350ppm | 3649843.75 | 1.22 | 4452809.375 | 639.7288
Laterite | (TREEO+ Sc2O3 Y2O3) | 107187.5 | 1.69 | 181146.875 | 1280.6437
Limestone |  | 339531.25 | 1.29 | 437995.3125 | 2217.9942
Grand Total |  |  |  | 5071951.563 | 798.91261
Total resource of TREEO+ Sc2O3+Y2O3 is 5.07195 MMT at a weighted avg. grade of 798.912ppm.

## Table 13.2
Table 13.2 The resource estimation table for (TREEO+Sc2O3+Y2O3)>350ppm with reduction factor 10%.
|  | Gross Resource | Net Resource
By considering 10% reduction factor
Lithology | Cut off | MMT | MMT
Clay | above 350ppm | 4.4528 | 4.0075
Laterite | (TREEO+ Sc2O3 Y2O3) | 0.1811 | 0.163
Limestone |  | 0.438 | 0.3942
Grand Total |  | 5.072 | 4.5648

## Table 13.3
Table 13.3 Total Resource Estimation of Scandium > 20 ppm
Lithology | Volume (Cu.m) | BD g/cc | Tonnes | MMT | Avg. Sc (ppm)
Clay | 13667656.25 | 1.22 | 16674540.63 | 16.6745 | 36.5273
Laterite | 940937.5 | 1.69 | 1590184.375 | 1.5902 | 32.5888
Limestone | 492656.25 | 1.29 | 635526.562 | 0.6355 | 37.6435
18.9002

## Table 13.4
Table 13.4 Total Resource Estimation of Scandium > 50 ppm
Lithology | Volume (Cu.m) | BD g/cc | Tonnes | MMT | Avg. Sc (ppm)
Clay | 2469843.75 | 1.22 | 3013209.375 | 3.0132 | 60.1948
Laterite | 74687.5 | 1.69 | 126221.875 | 0.1262 | 55.6245
Limestone | 181875 | 1.29 | 234618.75 | 0.2346 | 54.4255
3.374

## Table 13.5
Table 13.5 Total Resource Estimation of Gallium > 30 ppm
Lithology | Volume (Cu.m) | BD g/cc | Tonnes | MMT | Avg. Sc (ppm)
Clay | 7496562.5 | 1.22 | 9145806 | 0.914806 | 38.813
Laterite | 1222812.5 | 1.69 | 2066553 | 2.066553 | 48.72
Limestone | 264375 | 1.29 | 341043.8 | 0.0340438 | 39.823
3.0154028

## Table 13.6
Table 13.6 Total Resource Estimation of Gallium> 50 ppm
Lithology | Volume (Cu.m) | BD g/cc | Tonnes | MMT | Avg. Sc (ppm)
Clay | 713125 | 1.22 | 870012.5 | 0.8700125 | 56.359
Laterite | 395937.5 | 1.69 | 669134.4 | 0.6691344 | 56.77
Limestone | 0 | 1.29 | 0 | 0 | NA
1.5391469

## Table 13.7
Table 13.7 Estimated Resource of Scandium > 20 ppm in Delineated zone(0.89Sq.km)
Lithology | Volume (Cu.m) | BD g/cc | Tonnes | MMT | Avg. Sc (ppm) | Cut-off Grade
Clay | 9667656.25 | 1.22 | 11794540.63 | 11.795 | 40.8819 | 39.84932821
Laterite | 939843.75 | 1.69 | 1588335.938 | 1.588 | 32.594
Limestone | 432031.25 | 1.29 | 557320.312 | 0.557 | 38.6744
Total |  |  |  | 13.94

## Table 13.8
Table 13.8 Estimated Resource of Scandium > 50 ppm in Delineated zone(0.89Sq.km)
Lithology | Volume (Cu.m) | BD g/cc | Tonnes | MMT | Avg. Sc (ppm) | Cut-off Grade
Clay | 2405625 | 1.22 | 2934862.5 | 2.935 | 60.2331 | 59.66627
Laterite | 74687.5 | 1.69 | 126221.875 | 0.126 | 55.6245
Limestone | 175000 | 1.29 | 225750 | 0.226 | 54.5571
Total |  |  |  | 3.287

## Table 13.9
Table 13.9 Estimated Resource of Gallium > 30 ppm in Delineated zone(0.89Sq.km)
Lithology | Volume (Cu.m) | BD g/cc | Tonnes | MMT | Avg. Sc (ppm) | Cut-off Grade
Clay | 6808906.25 | 1.22 | 8306865.625 | 8.307 | 39.2304 | 41.0880128
Laterite | 1221718.75 | 1.69 | 2064704.688 | 2.065 | 48.7225
Limestone | 249687.5 | 1.29 | 322096.875 | 0.322 | 40.0572
Total |  |  |  | 10.694

## Table 13.10
Table 13.10 Estimated Resource of Gallium > 50 ppm in Delineated zone(0.89Sq.km)
Lithology | Volume (Cu.m) | BD g/cc | Tonnes | MMT | Avg. Sc (ppm) | Cut-off Grade
Clay | 707656.25 | 1.22 | 863340.625 | 0.863 | 56.3721 | 56.54561931
Laterite | 395937.5 | 1.69 | 669134.375 | 0.669 | 56.7695
Limestone | 0 | 1.29 | 0 | 0 | NA
Total |  |  |  | 1.532