## Sheet1
srno | nuid | toposheet_number | state | district | commodity | prospect_name | block_name | borehole_no | sample_id | from_depth | to_depth | measured_length | minerelization_type | host_rock_type | sample_type | chemical_analysis_received | sio2 | al2o3 | fe2o3 | tio2 | cao | mgo | mno | na2o | k2o | p2o5 | loi | ba_ppm | ga_ppm | sc_ppm | v_ppm | th_ppm | pb_ppm | ni_ppm | co_ppm | rb_ppm | sr_ppm | y_ppm | zr_ppm | nb_ppm | cr_ppm | cu_ppm | zn_ppm | au_ppb | li_ppm | as_ppm | sb_ppm | bi_ppm | se_ppm | ag_ppb | cd_ppb | hg_ppb | be_ppm | mo_ppm | sn_ppm | la_ppm | ce_ppm | pr_ppm | nd_ppm | sm_ppm | eu_ppm | tb_ppm | gd_ppm | dy_ppm | ho_ppm | er_ppm | tm_ppm | yb_ppm | lu_ppm | hf_ppm | ta_ppm | w_ppm | u_ppm | pt_ppb | pd_ppb | fixed_carbon | Cs | ge_ppm
1 | NGM-00006-2025 | 41E04 | Gujarat | Kachchh | Bauxite,Vanadium,Gallium &TREE | Preliminary Exploration (G3) | Naredi block | BH-01 | GEMSNRD101 | 5 | 6 |  | LATERITE |  |  | yes | 31.115 | 31.281 | 17.732 | 2.846 | 1.246 | 0.002 | 0.014 | 0.144 | 0.066 | 0.106 | 14.75689 |  | 71.6 | 71.72222 |  | 91.35 | 19.47 | 3.981 | 37.26 | 0.1 | 121.0667 | 7.731707 | 480.4222 | 37.07059 |  | 236.3855 | 63.34884 |  | 129.745 |  | 10.18 | 0.1797753 |  |  | 0.45 |  | 1.129412 | 24.41111 | 64.31 | 31.41176 | 42.52857 | 23.24667 | 51.68 | 7.08 | 3.34 | 3.521333 | 3.106667 | 2.055556 | 0.1 | 6.435 | 0.56 | 4.69 | 0.786 | 8.617391 | 6.912 | 2.517647 | 0.1
2 | NGM-00006-2025 | 41E04 | Gujarat | Kachchh | Bauxite,Vanadium,Gallium &TREE | Preliminary Exploration (G3) | Naredi block | BH-01 | GEMSNRD102 | 6 | 7 |  | LATERITE |  |  | yes | 28.708 | 24.05 | 30.921 | 2.272 | 0.798 | 0.001 | 0.02 | 0.13 | 0.024 | 0.13 | 12.10505 |  | 51.36 | 35.21739 |  | 44.36833 | 24.775 | 16.42 | 26.33 | 0.1 | 48.42667 | 3.86875 | 246.1875 | 9.723067 |  | 140.6765 | 49.5375 |  | 72.58333 |  | 8.345 | 0.1 |  |  | 1.641667 |  | 0.675 | 16.24583 | 0.1 | 4.277419 | 0.225 | 27.86 | 14.93 | 3.672222 | 3.571429 | 4.48 | 3.45 | 0.1 | 0.1 | 1.014 | 0.1 | 3.353571 | 0.828 | 4.6 | 8.376667 | 2.508696 | 18.07833
3 | NGM-00006-2025 | 41E04 | Gujarat | Kachchh | Bauxite,Vanadium,Gallium &TREE | Preliminary Exploration (G3) | Naredi block | BH-01 | GEMSNRD103 | 7 | 8 |  | LATERITE |  |  | yes | 30.497 | 25.645 | 26.702 | 2.415 | 0.854 | 0.017 | 0.026 | 0.192 | 0.021 | 0.117 | 12.70475 |  | 45.48 | 32.3913 |  | 37.49833 | 26.61875 | 15.58 | 30.21 | 0.1 | 45.74 | 3.3125 | 248.68125 | 11.24677 |  | 131.8471 | 81.50625 |  | 69.37222 |  | 7.51 | 0.1 |  |  | 1.341667 |  | 0.8666667 | 12.85833 | 0.1 | 4.245161 | 0.1 | 23.24 | 12.52 | 3.155556 | 3.021429 | 4.31125 | 1.811111 | 0.1 | 0.1 | 0.824 | 0.1 | 2.853571 | 0.698 | 5.025806 | 7.4 | 1.734783 | 13.97
4 | NGM-00006-2025 | 41E04 | Gujarat | Kachchh | Bauxite,Vanadium,Gallium &TREE | Preliminary Exploration (G3) | Naredi block | BH-01 | GEMSNRD104 | 8 | 9.5 |  | LATERITE |  |  | yes | 17.309 | 29.905 | 31.118 | 1.85 | 2.187 | 0.005 | 0.025 | 0.077 | 0.008 | 0.128 | 17.03586 |  | 48.435 | 11.22174 |  | 42.56333 | 21.78125 | 3.68 | 21.31 | 0.1 | 37.55333 | 3.2875 | 236.95 | 8.988657 |  | 62.45882 | 59.61875 |  | 33.5 |  | 7.265 | 0.1 |  |  | 0.825 |  | 0.3666667 | 11.19583 | 0.1 | 9.180645 | 8.85 | 22.56333 | 21.305 | 4.761111 | 2.971429 | 3.85 | 3.794444 | 0.6307692 | 0.1 | 0.964 | 0.1 | 2.757143 | 0.806 | 4.148387 | 6.891667 | 2.482609 | 18.13833
5 | NGM-00006-2025 | 41E04 | Gujarat | Kachchh | Bauxite,Vanadium,Gallium &TREE | Preliminary Exploration (G3) | Naredi block | BH-01 | GEMSNRD105 | 9.5 | 11 |  | CLAY |  |  | yes | 33.763 | 28.514 | 19.576 | 1.925 | 1.285 | 0.008 | 0.034 | 0.211 | 0.007 | 0.057 | 13.86942 |  | 42.67 | 48.13913 |  | 29.84 | 17.14375 | 52.26 | 39.02 | 0.1 | 37.08667 | 2.20625 | 220.8625 | 9.070025 |  | 272.9529 | 68.09375 |  | 71.59444 |  | 2.625 | 0.1 |  |  | 0.2166667 |  | 0.8916667 | 5.691667 | 0.1 | 2.864516 | 0.1 | 17.73333 | 12.12 | 2.311111 | 1.9 | 3.82 | 0.8222222 | 0.1 | 0.1 | 0.558 | 0.1 | 2.021429 | 0.561 | 3.845161 | 5.685 | 1.413043 | 11.24333
6 | NGM-00006-2025 | 41E04 | Gujarat | Kachchh | Bauxite,Vanadium,Gallium &TREE | Preliminary Exploration (G3) | Naredi block | BH-01 | GEMSNRD0106 | 11 | 12 |  | CLAY |  |  | yes | 33.884 | 29.836 | 17.88339 | 1.861 | 1.793 | 0.044 | 0.019 | 0.19 | 0.002 | 0.096 | 14.146 |  | 30.091716 | 63.096278 |  | 4.356719 | 147.292538 | 65.106862 | 10.797214 | 0.468143 | 38.662065 | 3.564148 | 240.775124 | 21.141027 |  | 151.070168 | 87.260922 |  | 47.176608 |  | 7.134355 | 0.114504 |  |  | 1.397194 |  | 0.576399 | 4.538425 | 1.784623 | 6.494641 | 12.775553 | 1.611044 | 6.028274 | 1.327658 | 0.382629 | 0.191106 | 1.277769 | 1.010083 | 0.171556 | 0.492859 | 0.1 | 0.504332 | 0.065544 | 5.90507 | 1.165177 | 0.704385 | 1.499084
7 | NGM-00006-2025 | 41E04 | Gujarat | Kachchh | Bauxite,Vanadium,Gallium &TREE | Preliminary Exploration (G3) | Naredi block | BH-01 | GEMSNRD107 | 12 | 13 |  | CLAY |  |  | yes | 35.25 | 29.955 | 17.302 | 2.187 | 0.139 | 0.031 | 0.028 | 0.204 | 0.001 | 0.063 | 14.10913 |  | 42.235 | 66.1087 |  | 26.585 | 17.525 | 25.52 | 45.31 | 0.1 | 28.71333 | 2.34375 | 237.54375 | 9.251648 |  | 278.9176 | 89.0125 |  | 52.60556 |  | 3.545 | 0.1 |  |  | 0.675 |  | 0.6916667 | 4.429167 | 0.1 | 0.6516129 | 0.1 | 14.64667 | 12.44 | 1.561111 | 1.642857 | 3.63625 | 0.7555556 | 0.1 | 0.1 | 0.46 | 0.1 | 1.885714 | 0.501 | 3.935484 | 5.156667 | 1.247826 | 8.238333
8 | NGM-00006-2025 | 41E04 | Gujarat | Kachchh | Bauxite,Vanadium,Gallium &TREE | Preliminary Exploration (G3) | Naredi block | BH-01 | GEMSNRD108 | 13 | 14 |  | CLAY |  |  | yes | 34.305 | 30.438 | 17.038 | 2.082 | 0.192 | 0.056 | 0.018 | 0.246 | 0.005 | 0.11 | 14.93784 |  | 42.57 | 74.9913 |  | 25.52333 | 17.60625 | 90.83 | 52.39 | 0.1 | 29.79333 | 2.1625 | 234.93125 | 8.98891 |  | 165.4882 | 108.55625 |  | 61.82222 |  | 2.9 | 0.1 |  |  | 0.9 |  | 1.7 | 1.941667 | 0.1 | 6.148387 | 3.183333 | 14.59667 | 11.03 | 1.744444 | 1.457143 | 3.655 | 0.8166667 | 0.1 | 0.1 | 0.42 | 0.1 | 1.717857 | 0.478 | 4.703226 | 4.375 | 1.63913 | 8.400833
9 | NGM-00006-2025 | 41E04 | Gujarat | Kachchh | Bauxite,Vanadium,Gallium &TREE | Preliminary Exploration (G3) | Naredi block | BH-01 | GEMSNRD109 | 14 | 15 |  | CLAY |  |  | yes | 31.506 | 27.43 | 25.046 | 1.92 | 0.133 | 0.142 | 0.075 | 0.229 | 0.009 | 0.05 | 12.57154 |  | 42.7 | 32.77391 |  | 36.37333 | 19.93125 | 32.02 | 49.39 | 0.1 | 22.52667 | 0.79375 | 208.94375 | 9.703676 |  | 199.6706 | 79.1125 |  | 65.22222 |  | 5.915 | 0.1 |  |  | 0.4416667 |  | 0.6666667 | 6.4875 | 0.1 | 0.1 | 0.1 | 18.25667 | 15.26 | 2.561111 | 1.735714 | 3.9875 | 2.183333 | 0.1 | 0.1 | 0.662 | 0.1 | 2.089286 | 0.684 | 3.432258 | 5.72 | 2.673913 | 14.69
10 | NGM-00006-2025 | 41E04 | Gujarat | Kachchh | Bauxite,Vanadium,Gallium &TREE | Preliminary Exploration (G3) | Naredi block | BH-01 | GEMSNRD110 | 15 | 16 |  | CLAY |  |  | yes | 35.269 | 32.183 | 15.166 | 2.114 | 0.156 | 0.02 | 0.031 | 0.213 | 0.002 | 0.032 | 13.88362 |  | 41.26 | 48.13913 |  | 23.98333 | 11.625 | 12.57 | 45.22 | 0.1 | 25.46 | 1.54375 | 245.0625 | 9.990304 |  | 229.4118 | 61.95 |  | 85.85556 |  | 5.735 | 0.1 |  |  | 0.1833333 |  | 0.3916667 | 5.1125 | 0.1 | 1.451613 | 0.1 | 12.86333 | 10.44 | 1.222222 | 1.371429 | 4.11875 | 1.466667 | 0.1 | 0.1 | 0.342 | 0.16 | 1.471429 | 0.438 | 4.122581 | 4.885 | 1.913043 | 6.459167
11 | NGM-00006-2025 | 41E04 | Gujarat | Kachchh | Bauxite,Vanadium,Gallium &TREE | Preliminary Exploration (G3) | Naredi block | BH-01 | GEMSNRD111 | 16 | 17 |  | CLAY |  |  | yes | 33.666 | 30.619 | 18.255 | 1.697 | 0.198 | 0.095 | 0.041 | 0.201 | 0.004 | 0.056 | 14.49333 |  | 37.05 | 47.07826 |  | 26.86167 | 14.1375 | 12.81 | 37.4 | 0.1 | 35.42667 | 2.275 | 184.95625 | 7.479721 |  | 164.2941 | 70.38125 |  | 39.32222 |  | 5.805 | 0.1 |  |  | 0.1833333 |  | 0.475 | 2.445833 | 0.1 | 3.864516 | 0.1 | 13.23333 | 10.065 | 2.538889 | 1.421429 | 3.30125 | 1.2 | 0.1 | 0.1 | 0.416 | 0.1 | 1.664286 | 0.501 | 2.787097 | 4.411667 | 0.5608696 | 10.20333
12 | NGM-00006-2025 | 41E04 | Gujarat | Kachchh | Bauxite,Vanadium,Gallium &TREE | Preliminary Exploration (G3) | Naredi block | BH-01 | GEMSNRD112 | 17 | 18 |  | CLAY |  |  | yes | 31.68 | 29.501 | 21.553 | 1.718 | 0.223 | 0.087 | 0.035 | 0.205 | 0.007 | 0.063 | 14.16188 |  | 38.71 | 53.36522 |  | 31.26 | 15.06875 | 15.59 | 33.94 | 0.1 | 35.64 | 2.5875 | 185.15625 | 7.520279 |  | 205.3176 | 68.5 |  | 43.52778 |  | 4.79 | 0.1 |  |  | 0.925 |  | 0.4916667 | 2.641667 | 0.1 | 2.980645 | 0.1 | 18.4 | 10.045 | 2.327778 | 1.442857 | 3.46 | 2.205556 | 0.1 | 0.1 | 0.552 | 0.1 | 1.846429 | 0.585 | 2.922581 | 4.495 | 0.7173913 | 13.4075
13 | NGM-00006-2025 | 41E04 | Gujarat | Kachchh | Bauxite,Vanadium,Gallium &TREE | Preliminary Exploration (G3) | Naredi block | BH-03 | GEMSNRD0301 | 3 | 4.5 |  | CLAY |  |  | yes | [12 empty] | 20.216116 | 17.302721 |  | 10.457036 | 14.350633 | 47.84126 | 23.964438 | 84.79998 | 139.075029 | 31.707343 | 102.162273 | 13.39916 |  | 25.675819 | 329.94331 |  | 30.354739 |  | 0.1 | 0.2215187 |  |  | 0.460398 |  | 1.702507 | 0.995182 | 3.014481 | 34.136414 | 65.150928 | 8.168616 | 33.487097 | 6.766297 | 1.456542 | 0.844773 | 6.572512 | 5.225543 | 0.956571 | 2.628849 | 0.355692 | 2.430593 | 0.322852 | 2.526723 | 0.820925 | 1.568715 | 2.361663
14 | NGM-00006-2025 | 41E04 | Gujarat | Kachchh | Bauxite,Vanadium,Gallium &TREE | Preliminary Exploration (G3) | Naredi block | BH-03 | GEMSNRD0302 | 4.5 | 6 |  | CLAY |  |  | yes | 52.321 | 11.967 | 8.675 | 0.851 | 6.531 | 1.649 | 0.205 | 0.872 | 1.971 | 0.132 | 14.11104 |  | 23.368199 | 17.270457 |  | 11.172209 | 14.782916 | 60.841252 | 26.787629 | 104.281212 | 171.61656 | 27.752395 | 98.872655 | 13.279992 |  | 25.652443 | 205.907066 |  | 36.873681 |  | 0.1 | 0.3433347 |  |  | 0.41475 |  | 2.126202 | 1.228939 | 2.746706 | 35.039776 | 69.938646 | 8.111641 | 31.813073 | 6.475353 | 1.357155 | 0.774279 | 6.051277 | 4.987044 | 0.852218 | 2.366942 | 0.335785 | 2.251214 | 0.279467 | 2.09551 | 0.801859 | 2.55267 | 2.235906
15 | NGM-00006-2025 | 41E04 | Gujarat | Kachchh | Bauxite,Vanadium,Gallium &TREE | Preliminary Exploration (G3) | Naredi block | BH-03 | GEMSNRD0303 | 6 | 7.5 |  | CLAY |  |  | yes | [12 empty] | 29.205879 | 21.445144 |  | 13.744741 | 30.59881 | 60.066755 | 22.663933 | 148.194693 | 147.309254 | 22.314309 | 101.071249 | 15.51362 |  | 29.754953 | 224.501945 |  | 62.577105 |  | 0.1 | 0.598024 |  |  | 0.323121 |  | 2.773172 | 0.768349 | 4.021398 | 39.333778 | 75.227046 | 8.568531 | 31.864326 | 6.268463 | 1.214773 | 0.68613 | 5.414545 | 4.030722 | 0.722097 | 2.08441 | 0.295942 | 2.102134 | 0.26563 | 2.294476 | 0.936775 | 1.935447 | 2.26006
16 | NGM-00006-2025 | 41E04 | Gujarat | Kachchh | Bauxite,Vanadium,Gallium &TREE | Preliminary Exploration (G3) | Naredi block | BH-03 | GEMSNRD0304 | 7.5 | 9 |  | CLAY |  |  | yes | [12 empty] | 26.816995 | 22.586545 |  | 13.6827 | 135.620968 | 69.639233 | 23.478362 | 138.717985 | 137.810294 | 23.236897 | 123.591493 | 14.801515 |  | 31.256817 | 263.842687 |  | 50.726271 |  | 0.1 | 0.4975347 |  |  | 0.303667 |  | 3.156635 | 1.001277 | 3.30879 | 38.627744 | 73.67545 | 8.169813 | 32.370454 | 6.168088 | 1.161613 | 0.669619 | 5.324837 | 4.336593 | 0.750717 | 2.117436 | 0.317712 | 2.161459 | 0.28025 | 2.904696 | 0.82544 | 1.458729 | 2.359656
17 | NGM-00006-2025 | 41E04 | Gujarat | Kachchh | Bauxite,Vanadium,Gallium &TREE | Preliminary Exploration (G3) | Naredi block | BH-03 | GEMSNRD0305 | 9 | 10.5 |  | CLAY |  |  | yes | 50.345 | 18.039 | 9.032 | 1.138 | 3.819 | 2.072 | 0.073 | 0.808 | 2.313 | 0.1 | 11.30809 |  | 28.771435 | 24.613452 |  | 13.617166 | 11.972407 | 70.68451 | 22.421146 | 124.34725 | 154.814531 | 29.106818 | 134.711582 | 16.328203 |  | 29.926462 | 265.940234 |  | 52.100649 |  | 0.1 | 0.4801227 |  |  | 0.329 |  | 2.946329 | 0.923487 | 4.039958 | 40.123138 | 80.063781 | 9.183396 | 36.709621 | 7.160379 | 1.578662 | 0.847643 | 6.831482 | 5.269521 | 0.977257 | 2.758173 | 0.366256 | 2.526052 | 0.345473 | 3.159097 | 0.976094 | 2.171485 | 2.357918
18 | NGM-00006-2025 | 41E04 | Gujarat | Kachchh | Bauxite,Vanadium,Gallium &TREE | Preliminary Exploration (G3) | Naredi block | BH-03 | GEMSNRD0306 | 10.5 | 12 |  | CLAY |  |  | yes | [12 empty] | 19.596082 | 18.775423 |  | 9.114265 | 0.1 | 51.716408 | 24.598652 | 70.229775 | 202.557506 | 36.812641 | 104.197275 | 10.633338 |  | 21.605128 | 155.760681 |  | 32.779654 |  | 0.1 | 0.2778947 |  |  | 0.359229 |  | 1.613046 | 1.321813 | 2.368502 | 29.186701 | 61.951337 | 7.693437 | 32.961913 | 6.852251 | 1.578116 | 0.99773 | 7.354947 | 6.224544 | 1.152233 | 3.21611 | 0.47459 | 3.000284 | 0.390335 | 2.44856 | 0.639882 | 1.319638 | 2.087293
19 | NGM-00006-2025 | 41E04 | Gujarat | Kachchh | Bauxite,Vanadium,Gallium &TREE | Preliminary Exploration (G3) | Naredi block | BH-03 | GEMSNRD0307 | 12 | 13.5 |  | LIMESTONE |  |  | yes | [12 empty] | 15.539727 | 16.580934 |  | 7.33466 | 0.1 | 45.343704 | 29.27177 | 45.997731 | 217.118548 | 35.117934 | 89.625366 | 8.132428 |  | 16.559389 | 119.332308 |  | 22.77692 |  | 0.1 | 0.1698267 |  |  | 0.310109 |  | 1.892082 | 1.489045 | 1.810329 | 25.315631 | 55.790218 | 7.048148 | 31.177635 | 7.124104 | 1.699276 | 0.984473 | 7.715911 | 6.408155 | 1.136685 | 3.057814 | 0.418291 | 2.797504 | 0.354772 | 1.978586 | 0.475339 | 1.006917 | 2.052417
20 | NGM-00006-2025 | 41E04 | Gujarat | Kachchh | Bauxite,Vanadium,Gallium &TREE | Preliminary Exploration (G3) | Naredi block | BH-03 | GEMSNRD0308 | 13.5 | 15 |  | CLAY |  |  | yes | [12 empty] | 23.876552 | 21.660495 |  | 11.195781 | 0.1 | 54.918385 | 28.314035 | 93.390631 | 193.018855 | 26.229415 | 133.96518 | 14.066077 |  | 28.197791 | 264.456872 |  | 39.437165 |  | 0.1 | 0.33472 |  |  | 0.37155 |  | 2.177693 | 1.127328 | 2.857643 | 34.375045 | 67.660054 | 7.916101 | 30.810335 | 5.974785 | 1.329848 | 0.745194 | 5.59378 | 4.865676 | 0.867414 | 2.437112 | 0.339472 | 2.332677 | 0.306197 | 2.936864 | 0.879106 | 1.522409 | 2.174388
21 | NGM-00006-2025 | 41E04 | Gujarat | Kachchh | Bauxite,Vanadium,Gallium &TREE | Preliminary Exploration (G3) | Naredi block | BH-03 | GEMSNRD0309 | 15 | 16.5 |  | CLAY |  |  | yes | [12 empty] | 24.307498 | 23.847878 |  | 10.740279 | 19.062227 | 63.019427 | 32.904133 | 86.455734 | 210.459341 | 38.437094 | 157.812392 | 15.143487 |  | 30.881129 | 154.870196 |  | 32.059756 |  | 0.1 | 0.2991347 |  |  | 0.444408 |  | 2.345719 | 1.527422 | 2.517468 | 34.627491 | 72.878463 | 8.620486 | 36.547539 | 8.039091 | 1.831788 | 1.031471 | 7.699464 | 6.583743 | 1.193123 | 3.415203 | 0.472142 | 3.164172 | 0.398424 | 3.440454 | 0.873429 | 1.502648 | 2.470031
22 | NGM-00006-2025 | 41E04 | Gujarat | Kachchh | Bauxite,Vanadium,Gallium &TREE | Preliminary Exploration (G3) | Naredi block | BH-03 | GEMSNRD0310 | 16.5 | 18 |  | CLAY |  |  | yes | [12 empty] | 18.899357 | 22.460083 |  | 9.899351 | 0.1 | 82.924902 | 55.320612 | 44.596195 | 224.059756 | 46.701963 | 163.026039 | 11.596829 |  | 30.97862 | 165.702272 |  | 22.141311 |  | 0.1 | 0.2084707 |  |  | 0.453363 |  | 2.150039 | 4.247615 | 1.715854 | 30.787204 | 65.866191 | 8.045138 | 33.609528 | 8.204652 | 1.833923 | 1.238461 | 8.566015 | 8.18579 | 1.509968 | 4.262095 | 0.608112 | 4.142588 | 0.540826 | 3.721917 | 0.665691 | 1.479981 | 3.465867
23 | NGM-00006-2025 | 41E04 | Gujarat | Kachchh | Bauxite,Vanadium,Gallium &TREE | Preliminary Exploration (G3) | Naredi block | BH-03 | GEMSNRD0311 | 18 | 19.5 |  | CLAY |  |  | yes | 51.408 | 8.229 | 20.753 | 1.176 | 4.786 | 0.736 | 0.262 | 0.303 | 0.663 | 0.225 | 10.7182 |  | 17.302676 | 20.156858 |  | 13.018949 | 8.286609 | 62.158191 | 39.181378 | 32.011092 | 151.323335 | 47.205521 | 233.426274 | 12.233068 |  | 22.692449 | 295.539108 |  | 21.344705 |  | 0.1 | 0.2676067 |  |  | 0.367825 |  | 2.001364 | 3.60825 | 2.582829 | 35.905013 | 74.378319 | 9.087337 | 38.759098 | 8.805739 | 1.832822 | 1.238342 | 8.815517 | 8.268326 | 1.476249 | 4.223853 | 0.616751 | 4.192535 | 0.527856 | 5.237112 | 0.90531 | 5.521762 | 3.517561
24 | NGM-00006-2025 | 41E04 | Gujarat | Kachchh | Bauxite,Vanadium,Gallium &TREE | Preliminary Exploration (G3) | Naredi block | BH-05 | GEMSNRD0501 | 2 | 3 |  | CLAY |  |  | yes | [12 empty] | 9.520875 | 8.766959 |  | 6.197397 | 142.492538 | 25.285954 | 28.750666 | 24.905746 | 133.294459 | 18.594957 | 72.486542 | 6.495322 |  | 16.833634 | 66.177858 |  | 14.198538 |  | 0.1 | 0.1 |  |  | 0.069384 |  | 1.070484 | 1.082834 | 20.425348 | 19.749887 | 37.940129 | 4.647243 | 19.992952 | 4.159428 | 0.903142 | 0.527076 | 4.051747 | 3.560518 | 0.609797 | 1.682677 | 0.233871 | 1.555896 | 0.194714 | 1.657914 | 0.385344 | 1.340749 | 1.351698
25 | NGM-00006-2025 | 41E04 | Gujarat | Kachchh | Bauxite,Vanadium,Gallium &TREE | Preliminary Exploration (G3) | Naredi block | BH-05 | GEMSNRD0502 | 3 | 4 |  | CLAY |  |  | yes | [12 empty] | 18.117492 | 20.433978 |  | 8.821402 | 72.322932 | 45.370042 | 35.223816 | 50.498147 | 198.90845 | 27.216686 | 143.340942 | 15.114984 |  | 26.052131 | 103.304558 |  | 39.613273 |  | 0.1 | 0.191148 |  |  | 0.05 |  | 1.577481 | 1.55982 | 2.989771 | 23.766 | 49.114113 | 5.420697 | 21.6088 | 4.70456 | 1.013714 | 0.697439 | 4.983233 | 4.549807 | 0.871115 | 2.496965 | 0.360482 | 2.334084 | 0.304488 | 3.228092 | 0.914584 | 1.326534 | 1.799878
26 | NGM-00006-2025 | 41E04 | Gujarat | Kachchh | Bauxite,Vanadium,Gallium &TREE | Preliminary Exploration (G3) | Naredi block | BH-05 | GEMSNRD0503 | 4 | 5 |  | CLAY |  |  | yes | [12 empty] | 18.603753 | 19.822271 |  | 8.402962 | 46.889238 | 33.233313 | 25.419048 | 49.050335 | 245.985513 | 41.819425 | 146.339422 | 14.092964 |  | 25.352405 | 98.029259 |  | 33.250615 |  | 0.1 | 0.1804373 |  |  | 0.133251 |  | 1.594428 | 0.918493 | 2.856945 | 32.578081 | 51.571856 | 8.622149 | 35.886905 | 7.676144 | 1.667615 | 1.033616 | 7.849959 | 6.575694 | 1.216131 | 3.306718 | 0.435256 | 3.017297 | 0.394907 | 3.139965 | 0.868267 | 1.158192 | 1.730584
27 | NGM-00006-2025 | 41E04 | Gujarat | Kachchh | Bauxite,Vanadium,Gallium &TREE | Preliminary Exploration (G3) | Naredi block | BH-05 | GEMSNRD0504 | 5 | 6 |  | CLAY |  |  | yes | 59.046 | 15.218 | 8.946 | 1.853 | 0.804 | 1.107 | 0.045 | 0.397 | 1.248 | 0.044 | 10.45693 |  | 26.364727 | 24.56137 |  | 11.604341 | 76.731986 | 36.728806 | 26.163102 | 62.007649 | 230.82541 | 20.920607 | 204.815174 | 20.489585 |  | 29.142078 | 141.707205 |  | 52.77544 |  | 0.1 | 0.2860453 |  |  | 0.082677 |  | 1.862685 | 0.881525 | 3.62407 | 26.174867 | 59.881203 | 6.136099 | 23.165418 | 4.579102 | 0.921776 | 0.583492 | 4.275052 | 3.927591 | 0.71004 | 2.083726 | 0.304104 | 2.192765 | 0.290853 | 4.661811 | 1.224268 | 1.467982 | 2.100138
28 | NGM-00006-2025 | 41E04 | Gujarat | Kachchh | Bauxite,Vanadium,Gallium &TREE | Preliminary Exploration (G3) | Naredi block | BH-05 | GEMSNRD0505 | 6 | 7 |  | CLAY |  |  | yes | [12 empty] | 24.062181 | 23.597973 |  | 11.990595 | 54.687125 | 37.666045 | 24.475052 | 67.650138 | 216.116337 | 24.796172 | 191.338229 | 19.487946 |  | 30.834626 | 172.765579 |  | 45.036002 |  | 0.1 | 0.261932 |  |  | 0.069109 |  | 2.09137 | 1.024563 | 3.215372 | 32.884961 | 72.646581 | 7.851141 | 30.388234 | 6.477621 | 1.238718 | 0.746218 | 5.670918 | 5.019731 | 0.851632 | 2.530682 | 0.360189 | 2.54389 | 0.317446 | 4.388352 | 1.226674 | 1.493402 | 2.085949
29 | NGM-00006-2025 | 41E04 | Gujarat | Kachchh | Bauxite,Vanadium,Gallium &TREE | Preliminary Exploration (G3) | Naredi block | BH-05 | GEMSNRD0506 | 7 | 8 |  | CLAY |  |  | yes | [12 empty] | 20.905035 | 20.248479 |  | 12.459245 | 22.345597 | 41.338129 | 26.562143 | 74.474062 | 190.95353 | 25.830482 | 171.202323 | 18.054662 |  | 23.761208 | 232.704575 |  | 40.299334 |  | 0.1 | 0.273828 |  |  | 0.05 |  | 1.979174 | 0.77613 | 3.051038 | 34.586964 | 71.640691 | 7.729864 | 30.388027 | 6.034661 | 1.185546 | 0.741449 | 5.622559 | 4.57061 | 0.850556 | 2.374662 | 0.32977 | 2.477072 | 0.317578 | 3.945415 | 1.124056 | 1.562743 | 2.095453
30 | NGM-00006-2025 | 41E04 | Gujarat | Kachchh | Bauxite,Vanadium,Gallium &TREE | Preliminary Exploration (G3) | Naredi block | BH-05 | GEMSNRD0507 | 8 | 9 |  | CLAY |  |  | yes | 60.44 | 13.035 | 9.435 | 1.204 | 3.772 | 1.491 | 0.168 | 0.678 | 1.612 | 0.119 | 7.022147 |  | 18.672241 | 17.352037 |  | 10.582113 | 70.663689 | 42.781655 | 22.193581 | 78.195098 | 225.294417 | 34.884862 | 111.742723 | 13.960671 |  | 25.785396 | 277.112916 |  | 34.32943 |  | 0.1 | 0.1987667 |  |  | 0.112387 |  | 1.964411 | 0.801408 | 2.719079 | 34.654685 | 64.327649 | 8.394706 | 34.93259 | 7.10124 | 1.734296 | 0.938621 | 7.296877 | 5.775883 | 1.068191 | 3.094084 | 0.463579 | 2.686897 | 0.338678 | 2.611933 | 0.886733 | 1.43007 | 2.054666
31 | NGM-00006-2025 | 41E04 | Gujarat | Kachchh | Bauxite,Vanadium,Gallium &TREE | Preliminary Exploration (G3) | Naredi block | BH-05 | GEMSNRD0508 | 9 | 10 |  | CLAY |  |  | yes | [12 empty] | 22.017407 | 18.754158 |  | 12.075248 | 17.627706 | 44.957443 | 23.315547 | 89.730257 | 228.780506 | 25.024277 | 131.148669 | 16.668928 |  | 24.022311 | 242.628583 |  | 38.66207 |  | 0.1 | 0.2646507 |  |  | 0.05 |  | 1.993856 | 0.75462 | 2.453352 | 36.236748 | 70.727993 | 8.150768 | 31.704638 | 6.482012 | 1.240595 | 0.748077 | 5.804392 | 4.724489 | 0.832982 | 2.317732 | 0.336165 | 2.258293 | 0.299464 | 3.094353 | 1.031909 | 1.621729 | 2.053059
32 | NGM-00006-2025 | 41E04 | Gujarat | Kachchh | Bauxite,Vanadium,Gallium &TREE | Preliminary Exploration (G3) | Naredi block | BH-05 | GEMSNRD0509 | 10 | 11 |  | CLAY |  |  | yes | [12 empty] | 20.045511 | 16.870045 |  | 10.215806 | 33.512287 | 44.874211 | 30.118343 | 77.469251 | 242.250321 | 29.984168 | 111.90256 | 13.282785 |  | 24.429332 | 169.631623 |  | 31.49685 |  | 0.1 | 0.2070213 |  |  | 0.083693 |  | 1.843083 | 0.946549 | 2.193397 | 32.973787 | 66.151219 | 7.790138 | 31.63251 | 6.418527 | 1.418302 | 0.814184 | 6.37745 | 5.073102 | 0.953286 | 2.713052 | 0.355697 | 2.478571 | 0.313392 | 2.683975 | 0.808282 | 1.431941 | 2.064681
33 | NGM-00006-2025 | 41E04 | Gujarat | Kachchh | Bauxite,Vanadium,Gallium &TREE | Preliminary Exploration (G3) | Naredi block | BH-05 | GEMSNRD0510 | 11 | 12 |  | CLAY |  |  | yes | [12 empty] | 26.233234 | 19.159141 |  | 12.94335 | 69.837678 | 53.73588 | 28.332292 | 127.609697 | 231.652205 | 28.112678 | 90.177698 | 14.158908 |  | 29.527333 | 135.857361 |  | 45.39279 |  | 0.1 | 0.4047053 |  |  | 0.05 |  | 2.668568 | 1.03707 | 3.244969 | 38.623037 | 75.756491 | 8.701723 | 35.41974 | 7.037797 | 1.472169 | 0.837262 | 6.575149 | 4.994322 | 0.892171 | 2.445417 | 0.316889 | 2.250373 | 0.290452 | 2.11608 | 0.873834 | 1.800284 | 2.25636
34 | NGM-00006-2025 | 41E04 | Gujarat | Kachchh | Bauxite,Vanadium,Gallium &TREE | Preliminary Exploration (G3) | Naredi block | BH-05 | GEMSNRD0511 | 12 | 13 |  | CLAY |  |  | yes | [12 empty] | 28.276973 | 22.003244 |  | 13.898149 | 40.168111 | 61.199501 | 22.496113 | 148.664144 | 211.447836 | 22.677606 | 104.422483 | 15.628791 |  | 29.430324 | 342.226224 |  | 53.705935 |  | 0.1 | 0.53076 |  |  | 0.05 |  | 2.89865 | 0.708016 | 3.815632 | 38.25808 | 78.334551 | 8.744256 | 32.992184 | 6.302725 | 1.245147 | 0.715491 | 5.549224 | 4.306751 | 0.770249 | 2.158706 | 0.301387 | 2.043049 | 0.27708 | 2.563002 | 0.974006 | 1.801106 | 2.28788
35 | NGM-00006-2025 | 41E04 | Gujarat | Kachchh | Bauxite,Vanadium,Gallium &TREE | Preliminary Exploration (G3) | Naredi block | BH-05 | GEMSNRD0512 | 13 | 14 |  | CLAY |  |  | yes | [12 empty] | 27.669825 | 23.187988 |  | 14.18575 | 64.906638 | 69.217052 | 30.312504 | 134.536474 | 222.651561 | 24.517125 | 122.900263 | 16.097764 |  | 30.888863 | 327.008613 |  | 56.75363 |  | 0.1 | 0.4528573 |  |  | 0.05 |  | 3.181053 | 0.904356 | 3.796495 | 40.335948 | 83.049844 | 8.979948 | 34.789924 | 7.106688 | 1.466157 | 0.80678 | 5.916863 | 4.973763 | 0.873511 | 2.525976 | 0.348384 | 2.390553 | 0.318867 | 2.859032 | 1.005146 | 1.783218 | 2.469663
36 | NGM-00006-2025 | 41E04 | Gujarat | Kachchh | Bauxite,Vanadium,Gallium &TREE | Preliminary Exploration (G3) | Naredi block | BH-05 | GEMSNRD0513 | 14 | 15 |  | CLAY |  |  | yes | [12 empty] | 25.322936 | 16.674922 |  | 6.225427 | 38.835547 | 70.592636 | 30.84514 | 45.405891 | 92.491745 | 7.953471 | 134.051118 | 16.76833 |  | 31.198759 | 238.338665 |  | 53.644515 |  | 0.1 | 0.424876 |  |  | 0.05 |  | 3.267442 | 1.151902 | 3.393577 | 8.334806 | 21.162897 | 2.542626 | 10.557125 | 2.218225 | 0.548505 | 0.323782 | 2.189888 | 2.166731 | 0.393983 | 1.127001 | 0.163097 | 1.161598 | 0.152221 | 3.308885 | 1.122926 | 1.886385 | 2.628714
37 | NGM-00006-2025 | 41E04 | Gujarat | Kachchh | Bauxite,Vanadium,Gallium &TREE | Preliminary Exploration (G3) | Naredi block | BH-05 | GEMSNRD0514 | 15 | 16 |  | CLAY |  |  | yes | 29.558 | 11.395 | 8.891 | 0.783 | 21.403 | 1.136 | 0.233 | 0.574 | 0.9 | 0.1 | 24.36153 |  | 17.858825 | 18.880769 |  | 7.609637 | 56.692776 | 50.945878 | 23.294177 | 52.326608 | 215.189135 | 35.249464 | 96.268632 | 9.195248 |  | 21.164027 | 145.925387 |  | 28.861679 |  | 0.830228 | 0.16782 |  |  | 0.055315 |  | 1.627574 | 1.033223 | 1.549621 | 25.969329 | 59.770041 | 7.228756 | 31.480127 | 7.052458 | 1.568558 | 1.012427 | 7.351278 | 6.49164 | 1.177694 | 3.215959 | 0.43138 | 2.775304 | 0.352089 | 2.285188 | 0.57137 | 1.076612 | 1.840383
38 | NGM-00006-2025 | 41E04 | Gujarat | Kachchh | Bauxite,Vanadium,Gallium &TREE | Preliminary Exploration (G3) | Naredi block | BH-05 | GEMSNRD0515 | 16 | 17 |  | CLAY |  |  | yes | [12 empty] | 19.511567 | 19.158379 |  | 8.295162 | 59.467437 | 36.592011 | 23.192645 | 57.253541 | 196.316724 | 31.107609 | 113.80727 | 10.694434 |  | 21.209593 | 109.35728 |  | 30.948305 |  | 0.1 | 0.168972 |  |  | 0.05 |  | 1.515869 | 1.25909 | 2.200096 | 26.921915 | 59.884176 | 7.136175 | 30.59844 | 6.844891 | 1.57147 | 0.943478 | 6.781718 | 5.966266 | 1.02502 | 2.872696 | 0.409916 | 2.653732 | 0.325516 | 2.64939 | 0.675841 | 1.251811 | 1.753657
39 | NGM-00006-2025 | 41E04 | Gujarat | Kachchh | Bauxite,Vanadium,Gallium &TREE | Preliminary Exploration (G3) | Naredi block | BH-05 | GEMSNRD0516 | 17 | 18 |  | CLAY |  |  | yes | [12 empty] | 18.736678 | 21.657464 |  | 8.486585 | 18.081049 | 48.780257 | 26.260585 | 59.686122 | 176.404103 | 34.487469 | 119.627959 | 10.738333 |  | 20.798327 | 139.55206 |  | 31.4631 |  | 0.1 | 0.183504 |  |  | 0.05 |  | 1.805396 | 1.272426 | 1.981376 | 26.814192 | 57.507417 | 7.042294 | 30.630446 | 6.872189 | 1.645237 | 1.008931 | 7.246293 | 6.439667 | 1.167515 | 3.278091 | 0.445364 | 3.002822 | 0.357134 | 2.735164 | 0.646689 | 1.29613 | 2.185962
40 | NGM-00006-2025 | 41E04 | Gujarat | Kachchh | Bauxite,Vanadium,Gallium &TREE | Preliminary Exploration (G3) | Naredi block | BH-05 | GEMSNRD0517 | 18 | 19 |  | CLAY |  |  | yes | [12 empty] | 16.246087 | 21.910068 |  | 7.958362 | 23.372647 | 72.758792 | 39.561794 | 53.058414 | 194.614105 | 46.475693 | 98.751856 | 8.590634 |  | 17.942721 | 147.258973 |  | 25.5056 |  | 0.1 | 0.1907387 |  |  | 0.05 |  | 1.959227 | 2.381556 | 1.88778 | 25.128516 | 53.469769 | 7.093471 | 30.646734 | 7.517046 | 1.79715 | 1.1654 | 8.238991 | 7.681298 | 1.449356 | 4.123774 | 0.575996 | 3.933366 | 0.512276 | 2.277421 | 0.493572 | 1.540363 | 3.145366
41 | NGM-00006-2025 | 41E04 | Gujarat | Kachchh | Bauxite,Vanadium,Gallium &TREE | Preliminary Exploration (G3) | Naredi block | BH-05 | GEMSNRD0518 | 19 | 20 |  | CLAY |  |  | yes | [12 empty] | 22.682534 | 24.177451 |  | 10.157763 | 28.891971 | 66.403817 | 35.789753 | 95.97958 | 205.213829 | 39.901472 | 139.415351 | 13.671503 |  | 27.28987 | 139.349978 |  | 33.31019 |  | 0.1 | 0.282668 |  |  | 0.09205 |  | 2.321616 | 1.679018 | 2.693753 | 31.930339 | 66.810149 | 7.83578 | 33.322791 | 7.202063 | 1.621272 | 1.020703 | 7.573588 | 6.809438 | 1.258549 | 3.524509 | 0.495026 | 3.27563 | 0.42861 | 3.120295 | 0.828843 | 1.52978 | 2.428881
42 | NGM-00006-2025 | 41E04 | Gujarat | Kachchh | Bauxite,Vanadium,Gallium &TREE | Preliminary Exploration (G3) | Naredi block | BH-07 | GEMSNRD0701 | 3 | 4 |  | CLAY |  |  | yes | [12 empty] | 12.103331 | 12.202414 |  | 8.965887 | 31.701408 | 36.540824 | 34.086382 | 34.679345 | 138.679954 | 18.55714 | 110.411023 | 10.223017 |  | 35.41682 | 85.28175 |  | 22.316647 |  | 4.599768 | 0.1089987 |  |  | 0.122735 |  | 1.268811 | 1.227984 | 1.160554 | 27.089657 | 57.309958 | 6.799497 | 27.914728 | 5.858233 | 1.296326 | 0.747604 | 5.706905 | 4.489652 | 0.792155 | 2.39037 | 0.35687 | 2.227448 | 0.299037 | 3.002449 | 0.723792 | 1.326923 | 2.371501
43 | NGM-00006-2025 | 41E04 | Gujarat | Kachchh | Bauxite,Vanadium,Gallium &TREE | Preliminary Exploration (G3) | Naredi block | BH-07 | GEMSNRD0702 | 4 | 5 |  | CLAY |  |  | yes | 77.043 | 5.129 | 8.403 | 0.935 | 1.067 | 0.592 | 0.096 | 0.445 | 0.901 | 0.068 | 4.528641 |  | 10.728462 | 11.621576 |  | 8.669841 | 31.233686 | 33.898747 | 36.577536 | 36.598749 | 163.100275 | 18.49388 | 115.10689 | 9.513401 |  | 20.032143 | 87.282549 |  | 18.171476 |  | 2.433607 | 0.1068227 |  |  | 0.206104 |  | 1.38162 | 1.125564 | 2.550815 | 25.781103 | 55.333964 | 5.986993 | 23.809626 | 5.004012 | 0.989257 | 0.610082 | 4.49957 | 3.63105 | 0.685545 | 2.017659 | 0.289124 | 2.046643 | 0.291021 | 3.010557 | 0.674887 | 10.638051 | 1.960932
44 | NGM-00006-2025 | 41E04 | Gujarat | Kachchh | Bauxite,Vanadium,Gallium &TREE | Preliminary Exploration (G3) | Naredi block | BH-07 | GEMSNRD0703 | 5 | 6 |  | CLAY |  |  | yes | [12 empty] | 11.542026 | 10.3068 |  | 8.441392 | 23.697944 | 34.475536 | 32.726758 | 35.148868 | 175.059261 | 16.803459 | 111.293792 | 9.557082 |  | 21.709156 | 102.267645 |  | 19.500149 |  | 2.711501 | 0.1183227 |  |  | 0.226677 |  | 1.129062 | 1.152276 | 2.275683 | 23.548124 | 49.144392 | 5.809534 | 23.15721 | 4.818273 | 1.113614 | 0.630034 | 4.569701 | 3.633043 | 0.675945 | 2.195754 | 0.293428 | 2.019211 | 0.286165 | 3.127459 | 0.767368 | 1.886181 | 1.972177
45 | NGM-00006-2025 | 41E04 | Gujarat | Kachchh | Bauxite,Vanadium,Gallium &TREE | Preliminary Exploration (G3) | Naredi block | BH-07 | GEMSNRD0704 | 6 | 7 |  | CLAY |  |  | yes | [12 empty] | 12.494648 | 12.532926 |  | 9.87935 | 27.366779 | 43.812387 | 34.172346 | 45.832884 | 198.692765 | 17.06038 | 106.671139 | 10.405064 |  | 26.45626 | 98.110653 |  | 23.905491 |  | 1.455108 | 0.1628507 |  |  | 0.227765 |  | 1.373137 | 1.120774 | 2.620174 | 26.088537 | 56.066743 | 6.120682 | 24.459314 | 4.785829 | 0.996869 | 0.600239 | 4.736339 | 3.597541 | 0.684487 | 2.039062 | 0.283342 | 2.128969 | 0.276084 | 2.802148 | 0.724964 | 1.572255 | 2.045097
46 | NGM-00006-2025 | 41E04 | Gujarat | Kachchh | Bauxite,Vanadium,Gallium &TREE | Preliminary Exploration (G3) | Naredi block | BH-07 | GEMSNRD0705 | 7 | 8 |  | CLAY |  |  | yes | [12 empty] | 10.819219 | 10.486873 |  | 9.296059 | 48.792982 | 34.125685 | 26.80376 | 40.871952 | 214.863016 | 24.555543 | 98.69655 | 8.584043 |  | 19.340885 | 82.638796 |  | 22.018142 |  | 2.251864 | 0.15618 |  |  | 0.34331 |  | 1.460866 | 1.126013 | 1.536734 | 26.34913 | 52.389846 | 6.437857 | 25.632939 | 5.519097 | 1.095667 | 0.73063 | 5.509278 | 4.40356 | 0.852108 | 2.707789 | 0.328604 | 2.262288 | 0.326398 | 2.74968 | 0.635617 | 1.702601 | 2.016934
47 | NGM-00006-2025 | 41E04 | Gujarat | Kachchh | Bauxite,Vanadium,Gallium &TREE | Preliminary Exploration (G3) | Naredi block | BH-07 | GEMSNRD0706 | 8 | 9 |  | CLAY |  |  | yes | [12 empty] | 20.818667 | 17.278029 |  | 12.767149 | 21.857863 | 47.965642 | 28.565934 | 75.166108 | 403.677701 | 23.281314 | 112.908213 | 12.977652 |  | 26.693098 | 161.999562 |  | 36.191421 |  | 3.454227 | 0.291628 |  |  | 0.226183 |  | 2.508989 | 1.158657 | 2.474194 | 34.901859 | 69.171682 | 7.809993 | 31.514173 | 6.495558 | 1.28582 | 0.753166 | 6.027491 | 6.278098 | 0.896236 | 2.734363 | 0.369862 | 2.475457 | 0.336054 | 3.008439 | 0.975919 | 2.014655 | 2.234736
48 | NGM-00006-2025 | 41E04 | Gujarat | Kachchh | Bauxite,Vanadium,Gallium &TREE | Preliminary Exploration (G3) | Naredi block | BH-07 | GEMSNRD0707 | 9 | 10 |  | CLAY |  |  | yes | [12 empty] | 14.310784 | 15.326883 |  | 13.19519 | 36.397228 | 52.236905 | 48.681715 | 49.205162 | 179.106623 | 24.992128 | 118.727747 | 11.207398 |  | 27.753347 | 165.093583 |  | 24.211308 |  | 2.989547 | 0.1939507 |  |  | 0.190886 |  | 2.625797 | 1.638645 | 1.860046 | 29.032816 | 67.687593 | 7.35311 | 29.787228 | 6.721766 | 1.392479 | 0.91919 | 6.930018 | 5.573924 | 1.088724 | 3.218871 | 0.461044 | 3.13209 | 0.432822 | 3.034129 | 0.827375 | 1.73141 | 3.307553
49 | NGM-00006-2025 | 41E04 | Gujarat | Kachchh | Bauxite,Vanadium,Gallium &TREE | Preliminary Exploration (G3) | Naredi block | BH-07 | GEMSNRD0708 | 10 | 11 |  | CLAY |  |  | yes | [12 empty] | 17.390527 | 16.455329 |  | 12.439121 | 51.17044 | 37.008436 | 22.00701 | 64.350599 | 231.144724 | 23.408121 | 136.628466 | 13.23161 |  | 23.189064 | 103.572699 |  | 33.849846 |  | 1.510145 | 0.28368 |  |  | 0.231303 |  | 2.073061 | 1.390591 | 2.638517 | 32.752882 | 67.300041 | 8.133558 | 30.892884 | 6.695951 | 1.325612 | 0.842824 | 6.256929 | 5.157923 | 0.961278 | 3.009469 | 0.406457 | 2.944786 | 0.331879 | 3.817628 | 1.063829 | 1.887638 | 2.238432
50 | NGM-00006-2025 | 41E04 | Gujarat | Kachchh | Bauxite,Vanadium,Gallium &TREE | Preliminary Exploration (G3) | Naredi block | BH-07 | GEMSNRD0709 | 11 | 12 |  | CLAY |  |  | yes | [12 empty] | 13.539137 | 12.516656 |  | 10.294843 | 30.592547 | 29.103767 | 18.901157 | 64.968375 | 221.160041 | 23.279296 | 122.738134 | 11.005609 |  | 16.041184 | 89.847513 |  | 27.412015 |  | 3.957002 | 0.2526573 |  |  | 0.299929 |  | 1.639474 | 1.335535 | 2.191631 | 28.750962 | 60.980006 | 6.996309 | 28.454633 | 5.936377 | 1.221122 | 0.773583 | 5.492321 | 4.79328 | 0.884935 | 2.755313 | 0.37692 | 2.463588 | 0.321606 | 3.322465 | 0.901859 | 1.780756 | 1.922443
51 | NGM-00006-2025 | 41E04 | Gujarat | Kachchh | Bauxite,Vanadium,Gallium &TREE | Preliminary Exploration (G3) | Naredi block | BH-07 | GEMSNRD0710 | 12 | 13 |  | CLAY |  |  | yes | [12 empty] | 13.407179 | 11.065178 |  | 11.477866 | 25.410877 | 24.39506 | 19.536099 | 54.818608 | 139.674633 | 18.701094 | 156.82875 | 12.859161 |  | 15.207782 | 83.946704 |  | 20.561474 |  | 1.945003 | 0.2207293 |  |  | 0.222874 |  | 1.273785 | 0.806359 | 2.078834 | 31.662152 | 64.590383 | 7.050088 | 27.838964 | 5.215392 | 1.056534 | 0.630238 | 4.865666 | 3.94542 | 0.717574 | 2.226939 | 0.291673 | 2.303365 | 0.320283 | 4.242739 | 1.012506 | 1.696075 | 2.007319
52 | NGM-00006-2025 | 41E04 | Gujarat | Kachchh | Bauxite,Vanadium,Gallium &TREE | Preliminary Exploration (G3) | Naredi block | BH-07 | GEMSNRD0711 | 13 | 14 |  | CLAY |  |  | yes | [12 empty] | 14.668429 | 12.993528 |  | 12.371627 | 27.380454 | 29.986995 | 21.666531 | 61.146823 | 136.083336 | 20.144144 | 156.215863 | 15.791752 |  | 18.795618 | 92.641878 |  | 26.240341 |  | 4.673332 | 0.2333547 |  |  | 0.194795 |  | 1.447986 | 0.836881 | 2.065369 | 34.939842 | 71.645742 | 8.104064 | 32.440703 | 6.6873 | 1.288846 | 0.752163 | 5.734988 | 4.723993 | 0.802816 | 2.454403 | 0.357046 | 2.411939 | 0.321442 | 4.325598 | 1.216453 | 2.661511 | 2.174954
53 | NGM-00006-2025 | 41E04 | Gujarat | Kachchh | Bauxite,Vanadium,Gallium &TREE | Preliminary Exploration (G3) | Naredi block | BH-07 | GEMSNRD0712 | 14 | 15 |  | CLAY |  |  | yes | [12 empty] | 20.218204 | 16.736551 |  | 14.678843 | 54.583837 | 43.436608 | 21.546528 | 92.119963 | 163.195745 | 26.001161 | 154.325402 | 18.293495 |  | 22.668077 | 105.046513 |  | 38.092002 |  | 6.63052 | 0.380972 |  |  | 0.184315 |  | 2.007729 | 1.099671 | 3.060398 | 40.515283 | 80.883931 | 8.832162 | 34.015653 | 7.101904 | 1.34679 | 0.771927 | 6.176855 | 4.753393 | 0.884269 | 2.701887 | 0.400008 | 2.540898 | 0.374854 | 4.171864 | 1.42353 | 2.228562 | 2.451041
54 | NGM-00006-2025 | 41E04 | Gujarat | Kachchh | Bauxite,Vanadium,Gallium &TREE | Preliminary Exploration (G3) | Naredi block | BH-07 | GEMSNRD0713 | 15 | 16 |  | CLAY |  |  | yes | [12 empty] | 18.622079 | 15.849919 |  | 11.967658 | 24.421224 | 40.813165 | 22.948171 | 76.878459 | 168.957221 | 26.493352 | 132.303932 | 15.047356 |  | 29.075989 | 104.414256 |  | 31.368027 |  | 4.338167 | 0.2914947 |  |  | 0.251209 |  | 1.874346 | 1.127405 | 3.002078 | 36.575196 | 69.318096 | 8.454835 | 34.167669 | 7.562899 | 1.434991 | 0.845409 | 6.667256 | 5.190856 | 0.96792 | 3.016358 | 0.409721 | 2.595835 | 0.393527 | 3.665212 | 1.14143 | 1.956562 | 2.077741
55 | NGM-00006-2025 | 41E04 | Gujarat | Kachchh | Bauxite,Vanadium,Gallium &TREE | Preliminary Exploration (G3) | Naredi block | BH-07 | GEMSNRD0714 | 16 | 17 |  | CLAY |  |  | yes | [12 empty] | 15.600576 | 17.048563 |  | 9.981222 | 39.731358 | 48.50495 | 30.57261 | 61.338204 | 176.631877 | 24.147619 | 129.937185 | 14.630683 |  | 23.537472 | 132.236127 |  | 27.518574 |  | 6.129586 | 0.1839453 |  |  | 0.312468 |  | 1.572563 | 1.222636 | 2.129752 | 32.992985 | 65.856974 | 7.52567 | 29.404415 | 6.43402 | 1.3669 | 0.745069 | 5.950263 | 4.770075 | 0.884786 | 2.597716 | 0.360694 | 2.422516 | 0.311124 | 3.400491 | 1.082637 | 1.789442 | 1.795519
56 | NGM-00006-2025 | 41E04 | Gujarat | Kachchh | Bauxite,Vanadium,Gallium &TREE | Preliminary Exploration (G3) | Naredi block | BH-07 | GEMSNRD0715 | 17 | 18 |  | CLAY |  |  | yes | [12 empty] | 20.530047 | 18.166881 |  | 11.931458 | 32.171965 | 48.286817 | 25.707907 | 82.731224 | 152.404994 | 30.436627 | 111.640323 | 13.865034 |  | 31.146494 | 154.583876 |  | 35.675459 |  | 4.504104 | 0.2739693 |  |  | 0.234813 |  | 1.979054 | 0.958176 | 3.141792 | 36.149145 | 75.886065 | 9.005257 | 36.33058 | 7.272089 | 1.625308 | 0.968358 | 7.278083 | 6.082716 | 1.114664 | 3.243106 | 0.43799 | 2.777943 | 0.399637 | 3.132522 | 1.002773 | 1.79174 | 2.208699
57 | NGM-00006-2025 | 41E04 | Gujarat | Kachchh | Bauxite,Vanadium,Gallium &TREE | Preliminary Exploration (G3) | Naredi block | BH-07 | GEMSNRD0716 | 18 | 19 |  | CLAY |  |  | yes | [12 empty] | 20.192345 | 19.685695 |  | 11.059943 | 13.807796 | 55.711861 | 24.570712 | 91.571679 | 157.754945 | 38.204553 | 106.72602 | 14.065416 |  | 30.93839 | 160.265296 |  | 35.934361 |  | 0.1 | 0.2739733 |  |  | 0.457751 |  | 2.082252 | 0.837786 | 2.707476 | 35.812195 | 74.03748 | 8.416197 | 33.949201 | 7.258569 | 1.474595 | 0.924885 | 7.154406 | 5.69573 | 1.060034 | 3.09368 | 0.384797 | 2.807885 | 0.362846 | 2.263097 | 0.810465 | 1.449133 | 2.302402
58 | NGM-00006-2025 | 41E04 | Gujarat | Kachchh | Bauxite,Vanadium,Gallium &TREE | Preliminary Exploration (G3) | Naredi block | BH-07 | GEMSNRD0717 | 19 | 20.5 |  | CLAY |  |  | yes | [12 empty] | 25.973913 | 19.772297 |  | 13.351001 | 19.607792 | 80.971331 | 26.077301 | 140.952042 | 157.905025 | 28.399515 | 94.53425 | 14.792733 |  | 31.51176 | 143.107216 |  | 49.577631 |  | 0.1 | 0.5087693 |  |  | 0.383877 |  | 3.062285 | 1.012188 | 3.646487 | 39.84709 | 78.835722 | 8.817116 | 35.527782 | 6.936291 | 1.345328 | 0.787129 | 6.347638 | 4.747474 | 0.853709 | 2.303738 | 0.333941 | 2.184374 | 0.277221 | 2.045164 | 0.870809 | 1.704785 | 2.62811
59 | NGM-00006-2025 | 41E04 | Gujarat | Kachchh | Bauxite,Vanadium,Gallium &TREE | Preliminary Exploration (G3) | Naredi block | BH-07 | GEMSNRD0718 | 20.5 | 22 |  | CLAY |  |  | yes | [12 empty] | 29.315288 | 22.887306 |  | 13.808314 | 44.515576 | 64.595757 | 22.775965 | 144.34497 | 146.659675 | 29.910035 | 106.751095 | 15.900418 |  | 32.428591 | 151.704227 |  | 55.818356 |  | 0.1 | 0.5515973 |  |  | 0.351334 |  | 3.223395 | 0.695073 | 3.864522 | 40.73454 | 82.344299 | 9.628778 | 37.980098 | 7.590851 | 1.531708 | 0.87321 | 7.019165 | 5.195663 | 0.917899 | 2.681825 | 0.349775 | 2.47009 | 0.302031 | 2.385944 | 0.886111 | 1.73326 | 2.343963
60 | NGM-00006-2025 | 41E04 | Gujarat | Kachchh | Bauxite,Vanadium,Gallium &TREE | Preliminary Exploration (G3) | Naredi block | BH-07 | GEMSNRD0719 | 22 | 23.5 |  | CLAY |  |  | yes | [12 empty] | 20.794102 | 20.409507 |  | 10.152955 | 24.344131 | 54.074663 | 29.247426 | 77.385773 | 214.623161 | 39.797849 | 113.965518 | 11.77396 |  | 25.602322 | 122.839612 |  | 38.645978 |  | 0.1 | 0.2897027 |  |  | 0.367335 |  | 2.101776 | 1.300709 | 2.282363 | 33.494221 | 67.164672 | 8.49562 | 37.002789 | 8.68696 | 1.813865 | 1.075978 | 7.885927 | 6.601959 | 1.223064 | 3.360143 | 0.447236 | 3.095512 | 0.400228 | 2.59249 | 0.697633 | 1.646346 | 2.572862
61 | NGM-00006-2025 | 41E04 | Gujarat | Kachchh | Bauxite,Vanadium,Gallium &TREE | Preliminary Exploration (G3) | Naredi block | BH-07 | GEMSNRD0720 | 23.5 | 25 |  | CLAY |  |  | yes | [12 empty] | 15.041021 | 15.546208 |  | 7.144786 | 64.272194 | 41.659384 | 23.4834 | 51.023395 | 225.801767 | 36.640908 | 81.830102 | 7.928172 |  | 16.759647 | 95.233916 |  | 25.925839 |  | 0.1 | 0.1630587 |  |  | 0.407124 |  | 1.324185 | 0.869815 | 1.511772 | 25.948629 | 56.864016 | 7.344313 | 31.713877 | 7.619163 | 1.619478 | 1.01669 | 7.423806 | 6.428357 | 1.162639 | 3.14949 | 0.413532 | 2.792178 | 0.330982 | 1.830219 | 0.461551 | 0.951193 | 2.116976
62 | NGM-00006-2025 | 41E04 | Gujarat | Kachchh | Bauxite,Vanadium,Gallium &TREE | Preliminary Exploration (G3) | Naredi block | BH-07 | GEMSNRD0721 | 25 | 26 |  | CLAY |  |  | yes | [12 empty] | 14.75513 | 17.494342 |  | 6.914934 | 15.438144 | 49.714221 | 29.095569 | 43.31311 | 214.919533 | 35.482808 | 87.597191 | 7.90751 |  | 20.153335 | 118.549655 |  | 25.765874 |  | 0.1 | 0.1482173 |  |  | 0.351398 |  | 1.623281 | 1.466865 | 1.647907 | 23.350703 | 51.773694 | 6.509642 | 27.580693 | 6.710923 | 1.516378 | 0.924897 | 6.972848 | 6.119593 | 1.083601 | 3.198564 | 0.393039 | 2.766334 | 0.35633 | 1.890101 | 0.458963 | 1.3067 | 2.080448
63 | NGM-00006-2025 | 41E04 | Gujarat | Kachchh | Bauxite,Vanadium,Gallium &TREE | Preliminary Exploration (G3) | Naredi block | BH-07 | GEMSNRD0722 | 26 | 27 |  | CLAY |  |  | yes | [12 empty] | 18.734181 | 20.541629 |  | 8.417335 | 25.697021 | 70.260437 | 35.599758 | 49.21551 | 184.251388 | 38.418319 | 110.233745 | 9.46112 |  | 23.553228 | 134.111922 |  | 27.071204 |  | 0.1 | 0.2086947 |  |  | 0.312873 |  | 1.828549 | 1.55863 | 1.699352 | 26.648006 | 59.741558 | 7.447008 | 32.273744 | 7.462552 | 1.768947 | 1.06059 | 8.001875 | 6.983083 | 1.232736 | 3.452853 | 0.521288 | 3.228271 | 0.418475 | 2.43254 | 0.526471 | 1.538738 | 2.327
64 | NGM-00006-2025 | 41E04 | Gujarat | Kachchh | Bauxite,Vanadium,Gallium &TREE | Preliminary Exploration (G3) | Naredi block | BH-07 | GEMSNRD0723 | 27 | 28.5 |  | CLAY |  |  | yes | [12 empty] | 20.377558 | 22.432929 |  | 9.177056 | 59.133673 | 89.247209 | 52.252633 | 75.176797 | 192.783291 | 34.913184 | 125.093021 | 11.134404 |  | 31.501681 | 231.834023 |  | 32.244335 |  | 0.1 | 0.252184 |  |  | 0.428276 |  | 1.91404 | 1.53298 | 2.55383 | 27.92099 | 60.696077 | 7.013154 | 30.4545 | 7.160811 | 1.52677 | 0.928226 | 6.865978 | 6.020186 | 1.136571 | 3.219535 | 0.451777 | 3.104772 | 0.382493 | 2.688657 | 0.677566 | 1.43964 | 2.487604
65 | NGM-00006-2025 | 41E04 | Gujarat | Kachchh | Bauxite,Vanadium,Gallium &TREE | Preliminary Exploration (G3) | Naredi block | BH-09 | GEMSNRD0901 | 3 | 4.5 |  | CLAY |  |  | yes | [12 empty] | 19.932697 | 14.31546 |  | 11.954125 | 44.230903 | 58.167627 | 29.648917 | 63.421034 | 77.647676 | 23.181912 | 135.287089 | 15.028413 |  | 34.822871 | 224.356219 |  | 35.576202 |  | 0.1 | 0.1932133 |  |  | 0.1858325 |  | 2.385511 | 0.828404 | 2.553862 | 29.362346 | 59.67563 | 7.423332 | 30.810848 | 6.353564 | 1.350016 | 0.741534 | 5.778244 | 4.805064 | 0.869128 | 2.506448 | 0.351114 | 2.335913 | 0.346761 | 3.354779 | 1.014836 | 2.252615 | 1.806513
66 | NGM-00006-2025 | 41E04 | Gujarat | Kachchh | Bauxite,Vanadium,Gallium &TREE | Preliminary Exploration (G3) | Naredi block | BH-09 | GEMSNRD0902 | 4.5 | 6 |  | CLAY |  |  | yes | 52.624 | 15.379 | 9.257 | 0.883 | 4.892 | 1.921 | 0.132 | 0.922 | 2.544 | 0.099 | 10.47362 |  | 13.49739 | 12.4192375 |  | 10.68476125 | 18.819262 | 52.692566 | 27.091421 | 50.755485 | 92.255733 | 16.990478 | 111.779051 | 11.882679 |  | 21.961115 | 115.871957 |  | 26.501267 |  | 0.1 | 0.1461667 |  |  | 0.1671442 |  | 1.994627 | 0.889868 | 4.051789 | 21.474279 | 44.143644 | 4.855448 | 18.374341 | 3.989507 | 0.825555 | 0.52694 | 3.688007 | 3.386929 | 0.654526 | 2.046616 | 0.283079 | 2.167601 | 0.271391 | 2.824746 | 0.804268 | 8.342777 | 1.885982
67 | NGM-00006-2025 | 41E04 | Gujarat | Kachchh | Bauxite,Vanadium,Gallium &TREE | Preliminary Exploration (G3) | Naredi block | BH-09 | GEMSNRD0903 | 6 | 7.5 |  | CLAY |  |  | yes | [12 empty] | 9.398513 | 8.027736 |  | 9.39309125 | 39.152006 | 39.122748 | 31.797618 | 32.069855 | 70.591766 | 19.400937 | 93.644133 | 8.313324 |  | 31.145691 | 223.605172 |  | 16.381943 |  | 0.1 | 0.1 |  |  | 0.1307192 |  | 1.260933 | 0.648625 | 1.435176 | 22.024345 | 48.892573 | 5.37099 | 21.760819 | 4.294103 | 0.912725 | 2.423162 | 4.36937 | 3.674255 | 0.684566 | 2.145399 | 0.28948 | 1.781413 | 0.272653 | 2.498174 | 0.463116 | 1.476443 | 1.493701
68 | NGM-00006-2025 | 41E04 | Gujarat | Kachchh | Bauxite,Vanadium,Gallium &TREE | Preliminary Exploration (G3) | Naredi block | BH-09 | GEMSNRD0904 | 7.5 | 9 |  | CLAY |  |  | yes | [12 empty] | 9.518335 | 9.592124 |  | 7.58861875 | 20.514942 | 42.529639 | 37.947407 | 33.338359 | 83.521481 | 16.903522 | 108.747463 | 9.25305 |  | 32.540728 | 210.192822 |  | 15.831933 |  | 0.1 | 0.1 |  |  | 0.1456017 |  | 1.369788 | 0.605507 | 1.435329 | 18.672294 | 43.438292 | 4.64677 | 19.188753 | 3.873469 | 0.973087 | 0.523228 | 3.94735 | 3.290927 | 0.619617 | 1.932427 | 0.253937 | 1.788994 | 0.241096 | 2.975062 | 0.684651 | 1.190408 | 1.488987
69 | NGM-00006-2025 | 41E04 | Gujarat | Kachchh | Bauxite,Vanadium,Gallium &TREE | Preliminary Exploration (G3) | Naredi block | BH-09 | GEMSNRD0905 | 9 | 10.5 |  | CLAY |  |  | yes | [12 empty] | 10.020969 | 9.902437 |  | 7.12586625 | 29.708231 | 31.02656 | 19.010933 | 34.420222 | 72.826942 | 12.812336 | 100.05732 | 10.144925 |  | 24.796337 | 138.990229 |  | 17.518373 |  | 8.977928 | 0.1079 |  |  | 0.1743167 |  | 1.197377 | 0.567972 | 2.319071 | 13.778206 | 29.562083 | 3.269382 | 13.367521 | 2.97341 | 0.660698 | 0.370169 | 2.721577 | 2.493613 | 0.463455 | 1.458433 | 0.190659 | 1.475747 | 0.20322 | 2.595696 | 0.912329 | 1.499006 | 1.354697
70 | NGM-00006-2025 | 41E04 | Gujarat | Kachchh | Bauxite,Vanadium,Gallium &TREE | Preliminary Exploration (G3) | Naredi block | BH-09 | GEMSNRD0906 | 10.5 | 12 |  | CLAY |  |  | yes | [12 empty] | 9.492493 | 8.544613 |  | 7.5997025 | 25.843564 | 39.697649 | 29.496398 | 41.957549 | 79.396286 | 13.582837 | 98.167336 | 9.595881 |  | 23.183679 | 174.284979 |  | 16.582996 |  | 0.706478 | 0.1 |  |  | 0.1731833 |  | 1.533592 | 0.647223 | 1.675486 | 14.729825 | 35.553526 | 3.508369 | 14.591069 | 3.288196 | 0.679359 | 0.420639 | 3.06215 | 2.900662 | 0.512867 | 1.599256 | 0.223746 | 1.597025 | 0.218184 | 2.528164 | 0.72831 | 1.224676 | 1.444298
71 | NGM-00006-2025 | 41E04 | Gujarat | Kachchh | Bauxite,Vanadium,Gallium &TREE | Preliminary Exploration (G3) | Naredi block | BH-09 | GEMSNRD0907 | 12 | 13.5 |  | CLAY |  |  | yes | [12 empty] | 14.775786 | 12.38516 |  | 9.41369625 | 34.927683 | 37.813757 | 19.855418 | 63.465971 | 141.014058 | 22.21791 | 121.997863 | 11.006834 |  | 23.196061 | 111.261209 |  | 28.075998 |  | 0.1 | 0.1227773 |  |  | 0.1959475 |  | 2.311808 | 0.867853 | 2.357299 | 22.834464 | 47.868352 | 5.76423 | 23.376182 | 4.851182 | 1.062343 | 0.616715 | 4.711582 | 4.052846 | 0.749528 | 2.227691 | 0.291342 | 2.129306 | 0.291015 | 3.071348 | 0.842798 | 1.551909 | 1.518954
72 | NGM-00006-2025 | 41E04 | Gujarat | Kachchh | Bauxite,Vanadium,Gallium &TREE | Preliminary Exploration (G3) | Naredi block | BH-09 | GEMSNRD0908 | 13.5 | 15 |  | CLAY |  |  | yes | [12 empty] | 13.683706 | 10.1135325 |  | 12.2408075 | 58.149032 | 35.512596 | 20.581269 | 59.263954 | 82.404744 | 17.291031 | 152.624839 | 12.694049 |  | 22.926807 | 219.561395 |  | 24.154434 |  | 0.1 | 0.1436413 |  |  | 0.1291408 |  | 1.664311 | 0.56543 | 1.832756 | 27.371099 | 58.717964 | 6.448146 | 24.557928 | 5.006053 | 0.962142 | 0.551452 | 4.540229 | 3.26136 | 0.604213 | 2.010177 | 0.25667 | 1.916594 | 0.256716 | 4.013382 | 0.908526 | 1.323542 | 1.710942
73 | NGM-00006-2025 | 41E04 | Gujarat | Kachchh | Bauxite,Vanadium,Gallium &TREE | Preliminary Exploration (G3) | Naredi block | BH-09 | GEMSNRD0909 | 15 | 16.5 |  | CLAY |  |  | yes | [12 empty] | 18.972494 | 12.72838 |  | 13.32538875 | 30.433493 | 51.208884 | 22.599115 | 82.134657 | 99.143731 | 18.699758 | 146.463526 | 18.074971 |  | 35.080521 | 124.270341 |  | 42.402098 |  | 0.1 | 0.2694933 |  |  | 0.1767642 |  | 2.317045 | 0.84564 | 2.697805 | 27.707492 | 64.275003 | 6.611505 | 25.600999 | 5.01502 | 1.124411 | 0.604558 | 4.594229 | 3.770261 | 0.707356 | 2.183973 | 0.303287 | 2.156948 | 0.291541 | 3.6688 | 1.286815 | 2.108401 | 2.090446
74 | NGM-00006-2025 | 41E04 | Gujarat | Kachchh | Bauxite,Vanadium,Gallium &TREE | Preliminary Exploration (G3) | Naredi block | BH-09 | GEMSNRD0910 | 16.5 | 18 |  | CLAY |  |  | yes | 61.895 | 9.348 | 8.789 | 1.268 | 4.209 | 1.789 | 0.179 | 0.514 | 1.37 | 0.084 | 9.659946 |  | 16.567518 | 13.75494 |  | 11.30308625 | 15.208102 | 50.632817 | 27.837174 | 62.781098 | 120.775906 | 25.978339 | 118.001244 | 13.702032 |  | 23.716197 | 228.054883 |  | 28.937866 |  | 0.1 | 0.1290573 |  |  | 0.1607533 |  | 1.751965 | 1.007089 | 2.193362 | 27.866797 | 58.821716 | 6.808507 | 28.025944 | 5.873276 | 1.307344 | 0.766273 | 6.070208 | 4.689988 | 0.870148 | 2.680322 | 0.334124 | 2.266024 | 0.328088 | 3.00873 | 0.942684 | 2.000692 | 1.667343
75 | NGM-00006-2025 | 41E04 | Gujarat | Kachchh | Bauxite,Vanadium,Gallium &TREE | Preliminary Exploration (G3) | Naredi block | BH-09 | GEMSNRD0911 | 18 | 19.5 |  | CLAY |  |  | yes | [12 empty] | 17.215273 | 16.35284 |  | 11.88331 | 24.46152 | 51.938925 | 30.101106 | 70.59408 | 121.27445 | 32.920626 | 127.035182 | 14.89705 |  | 39.694271 | 152.769016 |  | 33.855448 |  | 0.1 | 0.1396 |  |  | 0.1657283 |  | 1.841149 | 0.774421 | 1.957573 | 29.491589 | 63.99837 | 7.458591 | 31.007255 | 6.876672 | 1.659837 | 0.929011 | 7.020492 | 5.901844 | 1.104322 | 3.23152 | 0.405323 | 2.745774 | 0.351023 | 3.26023 | 0.990569 | 1.552418 | 2.035127
76 | NGM-00006-2025 | 41E04 | Gujarat | Kachchh | Bauxite,Vanadium,Gallium &TREE | Preliminary Exploration (G3) | Naredi block | BH-09 | GEMSNRD0912 | 19.5 | 21 |  | CLAY |  |  | yes | [12 empty] | 15.669971 | 11.52223 |  | 6.74597 | 34.162578 | 66.568741 | 39.487289 | 33.806263 | 80.238027 | 9.943585 | 121.824897 | 14.875052 |  | 60.426524 | 135.312827 |  | 35.324185 |  | 11.35759 | 0.1724613 |  |  | 0.1677483 |  | 2.222141 | 1.233552 | 2.492842 | 8.744922 | 21.667334 | 2.823849 | 11.568346 | 2.53609 | 0.635653 | 0.38908 | 2.70826 | 2.416525 | 0.445131 | 1.381738 | 0.188136 | 1.401325 | 0.171741 | 3.094876 | 1.155554 | 1.659754 | 2.060611
77 | NGM-00006-2025 | 41E04 | Gujarat | Kachchh | Bauxite,Vanadium,Gallium &TREE | Preliminary Exploration (G3) | Naredi block | BH-13 | GEMSNRD1301 | 1.5 | 3 |  | LIMESTONE |  |  | yes | 61.198 | 7.988 | 4.021984 | 0.365 | 11.374 | 0.735 | 0.085 | 0.938 | 1.249 | 0.076 | 11.799 |  | 10.338028 | 8.486421 |  | 10.069906 | 216.20038 | 23.975709 | 9.702557 | 44.795415 | 171.896086 | 15.54153 | 56.042467 | 7.540841 |  | 21.279716 | 32.5894 |  | 16.786798 |  | 23.271628 | 0.424742 |  |  | 1.389114 |  | 1.210023 | 0.95042 | 1.528519 | 27.65759 | 55.110855 | 6.479631 | 22.701623 | 4.602502 | 0.853127 | 0.589737 | 4.014049 | 2.951539 | 0.5382 | 1.456677 | 0.198331 | 1.292414 | 0.179873 | 1.523261 | 0.474991 | 1.6726 | 1.655977
78 | NGM-00006-2025 | 41E04 | Gujarat | Kachchh | Bauxite,Vanadium,Gallium &TREE | Preliminary Exploration (G3) | Naredi block | BH-13 | GEMSNRD1302 | 3 | 4 |  | LIMESTONE |  |  | yes | 30.967 | 7.103 | 6.953787 | 0.358 | 27.446 | 0.573 | 0.216 | 0.268 | 0.563 | 0.094 | 25.315 |  | 10.154303 | 10.884871 |  | 6.676308 | 202.65503 | 24.690712 | 12.781471 | 24.252999 | 172.677842 | 24.203871 | 79.729104 | 7.250583 |  | 24.076934 | 32.15343 |  | 13.558663 |  | 29.792164 | 0.316343 |  |  | 1.441872 |  | 0.84052 | 2.210772 | 1.181012 | 20.514361 | 42.962469 | 5.877929 | 22.964771 | 4.998618 | 1.097509 | 0.798053 | 4.939106 | 4.362891 | 0.841692 | 2.374216 | 0.301302 | 2.004481 | 0.269756 | 2.013235 | 0.45147 | 1.91559 | 2.297413
79 | NGM-00006-2025 | 41E04 | Gujarat | Kachchh | Bauxite,Vanadium,Gallium &TREE | Preliminary Exploration (G3) | Naredi block | BH-13 | GEMSNRD1303 | 4 | 5 |  | LIMESTONE |  |  | yes | 15.623 | 6.225 | 7.528082 | 0.199 | 36.585 | 0.693 | 0.254 | 0.105 | 0.489 | 0.109 | 32.105 |  | 8.507818 | 12.348365 |  | 4.932451 | 21.969542 | 36.56354 | 18.400937 | 22.556178 | 248.931888 | 30.8667 | 62.087607 | 5.150351 |  | 20.448757 | 60.932746 |  | 10.707645 |  | 3.611988 | 0.337743 |  |  | 1.424507 |  | 0.876572 | 2.085346 | 1.001827 | 17.696817 | 37.080692 | 5.896071 | 24.149353 | 5.425821 | 1.335129 | 0.982234 | 5.864456 | 5.411139 | 1.090397 | 2.998062 | 0.416054 | 2.691659 | 0.359495 | 1.568662 | 0.346616 | 4.479844 | 1.531728
80 | NGM-00006-2025 | 41E04 | Gujarat | Kachchh | Bauxite,Vanadium,Gallium &TREE | Preliminary Exploration (G3) | Naredi block | BH-13 | GEMSNRD1304 | 5 | 6.5 |  | LIMESTONE |  |  | yes | 35.947 | 13.355 | 8.860443 | 0.765 | 17.167 | 1.168 | 0.18 | 0.328 | 1.537 | 0.162 | 20.396 |  | 19.611632 | 21.032683 |  | 11.368945 | 26.729518 | 56.180735 | 23.555288 | 80.832281 | 271.170564 | 38.937127 | 138.338386 | 13.416309 |  | 28.310654 | 111.374734 |  | 32.701241 |  | 22.557187 | 0.394848 |  |  | 1.405641 |  | 1.856191 | 1.966498 | 2.826737 | 35.00132 | 76.985307 | 10.357592 | 41.560751 | 9.044549 | 2.053186 | 1.470296 | 9.285634 | 7.527513 | 1.430584 | 3.8464 | 0.527091 | 3.330832 | 0.45003 | 3.959403 | 0.93851 | 2.346015 | 2.521811
81 | NGM-00006-2025 | 41E04 | Gujarat | Kachchh | Bauxite,Vanadium,Gallium &TREE | Preliminary Exploration (G3) | Naredi block | BH-13 | GEMSNRD1305 | 6.5 | 8 |  | LIMESTONE |  |  | yes | 34.273 | 13.796 | 15.54023 | 0.987 | 13.009 | 1.361 | 0.214 | 0.37 | 1.586 | 0.377 | 18.295 |  | 20.102118 | 24.150062 |  | 11.278835 | 35.015633 | 71.900496 | 32.657598 | 74.800894 | 275.331767 | 52.336655 | 158.054006 | 14.304991 |  | 41.566361 | 155.049457 |  | 32.226108 |  | 10.48874 | 0.355383 |  |  | 1.402292 |  | 2.203082 | 3.633687 | 2.654608 | 35.577208 | 75.221432 | 9.916289 | 39.20913 | 9.081364 | 2.084415 | 1.570456 | 9.441807 | 8.604047 | 1.72125 | 5.06561 | 0.672232 | 4.306425 | 0.597077 | 4.057674 | 0.964969 | 3.226869 | 4.101847
82 | NGM-00006-2025 | 41E04 | Gujarat | Kachchh | Bauxite,Vanadium,Gallium &TREE | Preliminary Exploration (G3) | Naredi block | BH-13 | GEMSNRD1306 | 8 | 8.5 |  | LATERITE |  |  | yes | 1.737 | 47.769 | 17.01475 | 4.991 | 1.552 | 0.041 | 0.027 | 0.03 | 0.008 | 0.179 | 26.184 |  | 72.442006 | 23.297518 |  | 20.289816 | 106.673004 | 5.253921 | 6.152914 | 0.548615 | 102.636732 | 10.325055 | 805.415543 | 72.347953 |  | 52.279328 | 12.815841 |  | 2.984932 |  | 8.296694 | 1.052495 |  |  | 1.498511 |  | 0.579125 | 8.228613 | 6.302798 | 25.289181 | 45.10878 | 4.850518 | 14.517994 | 2.309861 | 0.518838 | 0.386983 | 2.116794 | 2.236525 | 0.45543 | 1.431362 | 0.205026 | 1.317837 | 0.191646 | 19.347279 | 4.386202 | 4.805694 | 6.855509
83 | NGM-00006-2025 | 41E04 | Gujarat | Kachchh | Bauxite,Vanadium,Gallium &TREE | Preliminary Exploration (G3) | Naredi block | BH-13 | GEMSNRD1307 | 8.5 | 9.5 |  | CLAY |  |  | yes | 29.706 | 42.404 | 2.92141 | 3.541 | 0.719 | 0.229 | 0.025 | 0.375 | 0.27 | 0.138 | 19.313 |  | 54.774678 | 32.522375 |  | 30.132287 | 37.580625 | 82.265365 | 8.819468 | 10.880696 | 306.716727 | 17.565295 | 765.870583 | 58.977554 |  | 107.306296 | 180.451149 |  | 252.807018 |  | 13.494212 | 0.938541 |  |  | 1.503116 |  | 0.494413 | 3.67636 | 5.731399 | 62.370572 | 157.879492 | 18.172767 | 65.142174 | 11.912903 | 2.327582 | 1.116158 | 8.13086 | 5.25667 | 0.889452 | 2.365957 | 0.330338 | 2.349382 | 0.315467 | 19.477976 | 3.539283 | 5.021493 | 4.244357
84 | NGM-00006-2025 | 41E04 | Gujarat | Kachchh | Bauxite,Vanadium,Gallium &TREE | Preliminary Exploration (G3) | Naredi block | BH-13 | GEMSNRD1309 | 9.5 | 10.5 |  | CLAY |  |  | yes | 42.507 | 37.586 | 1.558951 | 2.247 | 0.261 | 0.149 | 0.013 | 0.464 | 0.196 | 0.069 | 14.746 |  | 44.02857 | 37.550866 |  | 19.672506 | 40.548188 | 68.024882 | 6.603795 | 8.966464 | 199.597551 | 11.635691 | 498.971258 | 35.939731 |  | 91.141752 | 188.618899 |  | 236.481713 |  | 25.539635 | 0.495381 |  |  | 1.425294 |  | 0.500363 | 1.213289 | 3.98465 | 48.844491 | 115.218971 | 13.088416 | 45.208596 | 7.669936 | 1.53669 | 0.69829 | 5.214798 | 3.185557 | 0.536575 | 1.512865 | 0.212012 | 1.42062 | 0.198636 | 12.325488 | 2.145355 | 1.95416 | 1.774515
85 | NGM-00006-2025 | 41E04 | Gujarat | Kachchh | Bauxite,Vanadium,Gallium &TREE | Preliminary Exploration (G3) | Naredi block | BH-13 | GEMSNRD1310 | 10.5 | 12 |  | CLAY |  |  | yes | 43.255 | 36.813 | 1.644279 | 2.453 | 0.215 | 0.132 | 0.013 | 0.472 | 0.146 | 0.069 | 14.563 |  | 41.955877 | 39.517459 |  | 14.571162 | 33.539833 | 59.843097 | 6.941566 | 6.185352 | 185.000089 | 8.536451 | 422.51344 | 36.345486 |  | 104.856803 | 125.506129 |  | 202.794785 |  | 31.877646 | 0.388325 |  |  | 1.37763 |  | 0.881809 | 1.116297 | 3.56218 | 43.034795 | 124.682389 | 10.257739 | 35.971463 | 6.476535 | 1.19755 | 0.567428 | 4.334456 | 2.670857 | 0.425415 | 1.209271 | 0.15788 | 1.134583 | 0.156275 | 10.33127 | 2.062065 | 1.443257 | 1.804739
86 | NGM-00006-2025 | 41E04 | Gujarat | Kachchh | Bauxite,Vanadium,Gallium &TREE | Preliminary Exploration (G3) | Naredi block | BH-13 | GEMSNRD1311 | 12 | 13.5 |  | CLAY |  |  | yes | 43.484 | 36.473 | 1.694803 | 2.401 | 0.477 | 0.109 | 0.012 | 0.432 | 0.014 | 0.03 | 14.706 |  | 36.172846 | 40.780297 |  | 6.578497 | 16.351221 | 27.402648 | 3.833625 | 1.083382 | 87.163326 | 5.27502 | 299.357007 | 28.117655 |  | 46.24764 | 274.410278 |  | 129.939688 |  | 27.404607 | 0.15006 |  |  | 1.359562 |  | 0.522676 | 0.831082 | 2.325762 | 17.756395 | 41.841646 | 4.140538 | 14.841045 | 2.632303 | 0.509133 | 0.270306 | 1.804522 | 1.433247 | 0.250195 | 0.745737 | 0.110274 | 0.772083 | 0.111589 | 7.374256 | 1.437727 | 0.646385 | 1.319021
87 | NGM-00006-2025 | 41E04 | Gujarat | Kachchh | Bauxite,Vanadium,Gallium &TREE | Preliminary Exploration (G3) | Naredi block | BH-13 | GEMSNRD1312 | 13.5 | 15 |  | CLAY |  |  | yes | 37.837 | 30.897 | 9.837328 | 1.829 | 3.38 | 0.172 | 0.045 | 0.307 | 0.085 | 0.069 | 15.371 |  | 33.074964 | 58.802505 |  | 7.263858 | 17.172292 | 32.850139 | 10.298095 | 3.86419 | 112.976517 | 10.233759 | 249.626085 | 24.140409 |  | 115.935465 | 96.999413 |  | 129.390125 |  | 3.948456 | 0.203109 |  |  | 1.405835 |  | 0.539079 | 2.394418 | 2.254855 | 16.972621 | 38.874982 | 4.881802 | 19.942918 | 4.063772 | 0.81842 | 0.474986 | 3.020352 | 2.468268 | 0.451724 | 1.327334 | 0.187274 | 1.300749 | 0.176175 | 6.473737 | 1.42212 | 1.233874 | 1.808581
88 | NGM-00006-2025 | 41E04 | Gujarat | Kachchh | Bauxite,Vanadium,Gallium &TREE | Preliminary Exploration (G3) | Naredi block | BH-13 | GEMSNRD1313 | 15 | 16.5 |  | CLAY |  |  | yes | 42.501 | 36.246 | 4.714705 | 1.818 | 0.137 | 0.062 | 0.013 | 0.286 | 0.003 | 0.024 | 14.071 |  | 25.742754 | 52.322986 |  | 3.42603 | 6.661294 | 24.822492 | 6.239567 | 0.742403 | 33.323356 | 2.427647 | 219.021214 | 20.178652 |  | 87.456942 | 136.964989 |  | 120.951365 |  | 29.533177 | 0.1 |  |  | 1.328412 |  | 0.564687 | 1.016976 | 1.612465 | 6.418292 | 14.86975 | 1.420738 | 4.732159 | 0.925517 | 0.168491 | 0.114856 | 0.717255 | 0.687492 | 0.122009 | 0.385689 | 0.1 | 0.412528 | 0.060974 | 5.612074 | 1.109701 | 0.799322 | 1.129011
89 | NGM-00006-2025 | 41E04 | Gujarat | Kachchh | Bauxite,Vanadium,Gallium &TREE | Preliminary Exploration (G3) | Naredi block | BH-13 | GEMSNRD1314 | 16.5 | 18 |  | CLAY |  |  | yes | 31.581 | 25.311 | 30.22466 | 1.438 | 0.176 | 0.102 | 0.039 | 0.214 | 0.004 | 0.059 | 10.55 |  | 25.144385 | 66.660756 |  | 2.440372 | 9.441297 | 16.080847 | 14.357016 | 0.456286 | 42.058123 | 5.45204 | 173.481661 | 15.625459 |  | 178.486194 | 279.221668 |  | 39.747535 |  | 17.402914 | 0.1 |  |  | 1.357323 |  | 0.817709 | 4.242476 | 3.153748 | 1.75026 | 3.794029 | 0.411791 | 1.867333 | 0.723259 | 0.179462 | 0.188039 | 0.95081 | 1.153144 | 0.239616 | 0.801113 | 0.116416 | 0.878816 | 0.121022 | 4.246953 | 0.862274 | 0.594856 | 1.127467
90 | NGM-00006-2025 | 41E04 | Gujarat | Kachchh | Bauxite,Vanadium,Gallium &TREE | Preliminary Exploration (G3) | Naredi block | BH-23 | GEMSNRD2301 | 1 | 4 |  | LATERITE |  |  | yes | 12.997 | 44.743 | 13.978 | 2.02 | 1.812 | 0.098 | 0.021 | 0.085 | 0.095 | 0.122 | 23.59607 |  | 47.55 | 12.3 |  | 23.06167 | 36.525 | 22.08 | 26.25 | 0.1 | 157.6533 | 4.80625 | 328.8125 | 8.320152 |  | 26.92941 | 19.71875 |  | 54.38333 |  | 4.18 | 0.1 |  |  | 0.05 |  | 0.3916667 | 5.670833 | 0.1 | 14.91613 | 23.59167 | 14.91333 | 24.155 | 3.383333 | 2.392857 | 3.7475 | 2.211111 | 0.5153846 | 0.1 | 0.462 | 0.17 | 1.978571 | 0.416 | 6.851613 | 4.728333 | 1.669565 | 5.238333
91 | NGM-00006-2025 | 41E04 | Gujarat | Kachchh | Bauxite,Vanadium,Gallium &TREE | Preliminary Exploration (G3) | Naredi block | BH-23 | GEMSNRD2302 | 4 | 7 |  | LATERITE |  |  | yes | 20.822 | 29.111 | 22.48 | 1.42 | 6.533 | 0.121 | 0.018 | 0.093 | 0.097 | 0.147 | 18.82059 |  | 44.125 | 27.26957 |  | 34.655 | 26.5125 | 69.2 | 17.17 | 0.1 | 296.46 | 14.49375 | 225.2 | 8.464829 |  | 43.87647 | 25.75 |  | 123.0389 |  | 6.85 | 0.1 |  |  | 0.2583333 |  | 0.9166667 | 4.004167 | 60.31 | 25.76129 | 37.475 | 25.73667 | 29.08 | 6.138889 | 2.828571 | 3.40375 | 5.311111 | 3.292308 | 0.1 | 1.138 | 0.1 | 3.007143 | 0.685 | 4.148387 | 5.671667 | 1.808696 | 14.945
92 | NGM-00006-2025 | 41E04 | Gujarat | Kachchh | Bauxite,Vanadium,Gallium &TREE | Preliminary Exploration (G3) | Naredi block | BH-23 | GEMSNRD2303 | 7 | 8 |  | LATERITE |  |  | yes | 20.524 | 22.797 | 40.672 | 1.316 | 1.443 | 0.018 | 0.017 | 0.049 | 0.016 | 0.141 | 12.71084 |  | 46.9 | 37.47826 |  | 55.745 | 23.51875 | 40.09 | 13.12 | 0.1 | 49.98 | 10.05625 | 146.6875 | 5.863815 |  | 58.66471 | 22.875 |  | 62.66667 |  | 8.58 | 0.1 |  |  | 1.441667 |  | 0.9 | 3.875 | 0.1 | 11.49032 | 8.75 | 37.04333 | 14.385 | 5.6 | 3.2 | 3.65875 | 6.794444 | 1.323077 | 0.1 | 1.448 | 0.1 | 3.939286 | 1.079 | 2.148387 | 7.951667 | 1.834783 | 34.20917
93 | NGM-00006-2025 | 41E04 | Gujarat | Kachchh | Bauxite,Vanadium,Gallium &TREE | Preliminary Exploration (G3) | Naredi block | BH-23 | GEMSNRD2304 | 8 | 9 |  | LATERITE |  |  | yes | 22.072 | 20.544 | 43.165 | 1.168 | 1.059 | 0.023 | 0.018 | 0.078 | 0.03 | 0.135 | 11.35681 |  | 44.505 | 36.01739 |  | 55.01833 | 21.075 | 36.18 | 9.64 | 0.1 | 52.76667 | 9.8625 | 118.7 | 5.497592 |  | 66.34118 | 26.68125 |  | 62.95556 |  | 9.51 | 0.1 |  |  | 1.233333 |  | 0.425 | 3.454167 | 0.1 | 10.52258 | 7.875 | 35.23333 | 13.165 | 5.538889 | 3.157143 | 3.31875 | 7.372222 | 1.6 | 0.1 | 1.452 | 0.1 | 3.889286 | 1.075 | 1.503226 | 7.688333 | 1.165217 | 33.285
94 | NGM-00006-2025 | 41E04 | Gujarat | Kachchh | Bauxite,Vanadium,Gallium &TREE | Preliminary Exploration (G3) | Naredi block | BH-23 | GEMSNRD2305 | 9 | 10 |  | LATERITE |  |  | yes | 21.695 | 25.686 | 31.466 | 1.345 | 3.722 | 0.134 | 0.022 | 0.077 | 0.038 | 0.131 | 15.1655 |  | 42.12 | 23.24783 |  | 43.90833 | 27.43125 | 44.78 | 14.14 | 0.1 | 75.31333 | 8.71875 | 168.80625 | 7.101204 |  | 55.86471 | 29.45625 |  | 80.27222 |  | 7.32 | 0.1 |  |  | 0.9666667 |  | 0.925 | 3.770833 | 23.15 | 18.0129 | 22.58333 | 29.86667 | 20.52 | 5.561111 | 2.978571 | 3.34375 | 5.827778 | 1.646154 | 0.1 | 1.172 | 0.1 | 3.232143 | 0.848 | 2.380645 | 7 | 1.673913 | 22.79667
95 | NGM-00006-2025 | 41E04 | Gujarat | Kachchh | Bauxite,Vanadium,Gallium &TREE | Preliminary Exploration (G3) | Naredi block | BH-23 | GEMSNRD2306 | 10 | 11 |  | LATERITE |  |  | yes | 21.799 | 20.903 | 42.763 | 1.175 | 0.645 | 0.044 | 0.021 | 0.081 | 0.02 | 0.294 | 12.03315 |  | 45.135 | 66.27391 |  | 57.215 | 38.75625 | 42.26 | 14.69 | 0.1 | 226.8867 | 23.84375 | 109.525 | 6.526109 |  | 77.05294 | 36.90625 |  | 55.58333 |  | 10.56 | 0.1 |  |  | 1.641667 |  | 1.883333 | 2.975 | 0.1 | 80.5871 | 196.1167 | 51.17667 | 89.02 | 23.73889 | 6.835714 | 3.71625 | 20.83889 | 11.30769 | 0.1 | 2.12 | 0.1 | 4.514286 | 1.142 | 1.329032 | 7.656667 | 0.973913 | 34.53583
96 | NGM-00006-2025 | 41E04 | Gujarat | Kachchh | Bauxite,Vanadium,Gallium &TREE | Preliminary Exploration (G3) | Naredi block | BH-23 | GEMSNRD2307 | 11 | 12.5 |  | LIMESTONE |  |  | yes | 32.362 | 22.612 | 24.485 | 1.41 | 0.791 | 0.624 | 0.058 | 0.258 | 0.04 | 0.327 | 16.74009 |  | 44.18 | 62.01304 |  | 41.89167 | 22.11875 | 206.75 | 97.2 | 0.1 | 110.92 | 691.70625 | 129.2 | 8.559506 |  | 191.2412 | 193.81875 |  | 44.03333 |  | 4.745 | 0.1 |  |  | 0.6666667 |  | 4.083333 | 2.433333 | 12.34 | 329.4516 | 870.2 | 81.89667 | 362.16 | 105.1778 | 35.49286 | 7.68375 | 131.5333 | 162.7385 | 5.06 | 24.904 | 11.8 | 41.6 | 2.419 | 1.445161 | 5.43 | 2.46087 | 14.9125
97 | NGM-00006-2025 | 41E04 | Gujarat | Kachchh | Bauxite,Vanadium,Gallium &TREE | Preliminary Exploration (G3) | Naredi block | BH-23 | GEMSNRD2308 | 12.5 | 14 |  | LATERITE |  |  | yes | 26.228 | 19.518 | 32.518 | 1.134 | 1.081 | 0.952 | 0.071 | 0.313 | 0.043 | 0.383 | 17.3506 |  | 45.35 | 48.37391 |  | 52.10333 | 23.91875 | 201.55 | 119.61 | 0.1 | 135.7467 | 1261.66875 | 117.09375 | 6.938783 |  | 124.8118 | 230.71875 |  | 30.67222 |  | 8.525 | 0.1 |  |  | 0.9416667 |  | 3.658333 | 2.9875 | 2.71 | 331.1226 | 777.975 | 82.97333 | 324.305 | 104.1667 | 37.38571 | 8.63375 | 158.6333 | 250.0615 | 75.75 | 42.518 | 26.85 | 71.025 | 3.944 | 1.058065 | 6.603333 | 3.286957 | 23.88833
98 | NGM-00006-2025 | 41E04 | Gujarat | Kachchh | Bauxite,Vanadium,Gallium &TREE | Preliminary Exploration (G3) | Naredi block | BH-23 | GEMSNRD2309 | 14 | 15.5 |  | LIMESTONE |  |  | yes | 32.305 | 14.635 | 31.671 | 0.923 | 1.095 | 1.353 | 0.213 | 0.413 | 0.055 | 0.149 | 16.76173 |  | 34.01 | 29.20435 |  | 46.53333 | 18.975 | 243.54 | 222.29 | 0.1 | 152.9733 | 434.775 | 82.31875 | 4.534537 |  | 87.36471 | 347.49375 |  | 10.37778 |  | 6.98 | 0.1 |  |  | 1.091667 |  | 2.15 | 2.0875 | 0.1 | 24.69677 | 26.425 | 31.36 | 28.255 | 11.55 | 4.35 | 3.6475 | 23.42222 | 42.44615 | 13.16 | 12.788 | 5.97 | 22.66429 | 1.846 | 0.7483871 | 4.7 | 3.773913 | 29.375
99 | NGM-00006-2025 | 41E04 | Gujarat | Kachchh | Bauxite,Vanadium,Gallium &TREE | Preliminary Exploration (G3) | Naredi block | BH-23 | GEMSNRD2310 | 15.5 | 17 |  | CLAY |  |  | yes | 37.435 | 17.552 | 23.641 | 1.197 | 1.021 | 1.164 | 0.085 | 0.489 | 0.037 | 0.052 | 16.95457 |  | 28.025 | 34.4913 |  | 31.9 | 11.78125 | 194.76 | 140.7 | 0.1 | 146.1667 | 15.63125 | 88.90625 | 6.920152 |  | 73.27059 | 235.16875 |  | 10.26667 |  | 4.645 | 0.1 |  |  | 0.4 |  | 1.425 | 1.183333 | 0.1 | 7.8 | 5.441667 | 20.28667 | 11.885 | 3.972222 | 1.564286 | 2.7375 | 4.338889 | 1.976923 | 0.1 | 0.99 | 0.1 | 2.392857 | 0.644 | 0.6645161 | 4.203333 | 2.152174 | 15.765
100 | NGM-00006-2025 | 41E04 | Gujarat | Kachchh | Bauxite,Vanadium,Gallium &TREE | Preliminary Exploration (G3) | Naredi block | BH-23 | GEMSNRD2311 | 17 | 18.5 |  | CLAY |  |  | yes | 37.303 | 16.188 | 22.451 | 1.009 | 2.891 | 1.359 | 0.074 | 0.542 | 0.058 | 0.069 | 17.53507 |  | 26.71 | 30.34783 |  | 31.975 | 14.925 | 160.03 | 126.38 | 0.1 | 166.4467 | 37.79375 | 85.3375 | 5.290494 |  | 60.35882 | 257.10625 |  | 9.005556 |  | 6.13 | 0.1 |  |  | 0.7583333 |  | 0.7666667 | 1.520833 | 0.1 | 17.67097 | 23.4 | 21.71667 | 23.015 | 6.227778 | 2.357143 | 2.61875 | 7.677778 | 5.446154 | 0.1 | 1.75 | 0.1 | 3.657143 | 0.698 | 0.8193548 | 3.956667 | 2.56087 | 17.04833
101 | NGM-00006-2025 | 41E04 | Gujarat | Kachchh | Bauxite,Vanadium,Gallium &TREE | Preliminary Exploration (G3) | Naredi block | BH-23 | GEMSNRD2312 | 18.5 | 20 |  | CLAY |  |  | yes | 43.8998 | 15.168 | 19.78456 | 0.985 | 1.941 | 1.762 | 0.248 | 0.728 | 0.056 | 0.181 | 14.928 |  | 15.250093 | 45.96297 |  | 1.697334 | 2.793821 | 94.120209 | 94.258262 | 1.111967 | 172.171526 | 20.667046 | 88.334666 | 10.687487 |  | 76.192462 | 306.432293 |  | 3.773405 |  | 1.773337 | 0.1 |  |  | 1.344541 |  | 0.310303 | 0.993609 | 0.953265 | 12.531485 | 24.286974 | 3.076066 | 12.996264 | 3.311136 | 0.958256 | 0.64032 | 3.66076 | 3.55109 | 0.72351 | 2.055305 | 0.281483 | 1.659517 | 0.238639 | 2.252977 | 0.604164 | 0.363189 | 0.690543
102 | NGM-00006-2025 | 41E04 | Gujarat | Kachchh | Bauxite,Vanadium,Gallium &TREE | Preliminary Exploration (G3) | Naredi block | BH-23 | GEMSNRD2313 | 20 | 21.5 |  | CLAY |  |  | yes | 42.609 | 16.515 | 18.348 | 1.142 | 1.443 | 1.968 | 0.238 | 0.884 | 0.103 | 0.157 | 15.96681 |  | 26.275 | 33.9913 |  | 26.64667 | 13.56875 | 104.92 | 133.31 | 0.1 | 191.9467 | 47.09375 | 95.85 | 6.033333 |  | 304.5824 | 260.81875 |  | 5.705556 |  | 4.645 | 0.1 |  |  | 0.3166667 |  | 0.475 | 1.329167 | 0.1 | 13.46452 | 18.43333 | 17.27667 | 19.38 | 4.6 | 2.271429 | 2.77125 | 6.033333 | 7.476923 | 0.1 | 2.03 | 0.59 | 4.560714 | 0.643 | 1.406452 | 3.543333 | 2.943478 | 11.4475
103 | NGM-00006-2025 | 41E04 | Gujarat | Kachchh | Bauxite,Vanadium,Gallium &TREE | Preliminary Exploration (G3) | Naredi block | BH-23 | GEMSNRD2314 | 21.5 | 23 |  | CLAY |  |  | yes | 44.56 | 14.03 | 17.077 | 0.682 | 2.089 | 2.783 | 0.558 | 0.953 | 0.186 | 0.042 | 16.53788 |  | 24.645 | 23.34348 |  | 25.58667 | 15.04375 | 82.73 | 95.46 | 0.1 | 238.3933 | 37.89375 | 81.55 | 3.273131 |  | 131.0176 | 203.95 |  | 2.944444 |  | 6.675 | 0.1 |  |  | 0.5583333 |  | 0.3583333 | 1.4125 | 0.1 | 11.72903 | 11.075 | 16.13 | 11.38 | 3.716667 | 1.271429 | 1.87625 | 5.005556 | 5.992308 | 0.71 | 1.608 | 0.32 | 3.478571 | 0.587 | 1.258065 | 3.095 | 1.734783 | 14.04333
104 | NGM-00006-2025 | 41E04 | Gujarat | Kachchh | Bauxite,Vanadium,Gallium &TREE | Preliminary Exploration (G3) | Naredi block | BH-23 | GEMSNRD2315 | 23 | 24.5 |  | CLAY |  |  | yes | 46.655 | 18.467 | 11.046 | 0.705 | 2.027 | 2.584 | 0.128 | 1.076 | 0.084 | 0.052 | 16.49935 |  | 20.585 | 27.53043 |  | 17.05 | 9.66875 | 78.95 | 84.31 | 0.1 | 268.78 | 12.05625 | 76.1 | 4.282763 |  | 103.4647 | 169.2 |  | 5.65 |  | 2.61 | 0.1 |  |  | 1.058333 |  | 0.6 | 1.5375 | 67.45 | 9.174194 | 11.775 | 9.003333 | 11.235 | 2.822222 | 1.307143 | 1.74125 | 3.788889 | 2.115385 | 0.1 | 0.592 | 0.1 | 1.582143 | 0.352 | 0.4774194 | 2.526667 | 1.33913 | 6.9775
105 | NGM-00006-2025 | 41E04 | Gujarat | Kachchh | Bauxite,Vanadium,Gallium &TREE | Preliminary Exploration (G3) | Naredi block | BH-23 | GEMSNRD2316 | 24.5 | 26 |  | CLAY |  |  | yes | 43.313 | 18.323 | 12.682 | 0.69 | 3.445 | 2.416 | 0.435 | 0.922 | 0.116 | 0.045 | 17.1029 |  | 19.79 | 25.21739 |  | 18.45 | 11.46875 | 82.2 | 99.23 | 0.1 | 231 | 22.11875 | 68.8 | 4.293473 |  | 91.92353 | 193.6875 |  | 11.02778 |  | 2.06 | 0.1 |  |  | 2.558333 |  | 0.4916667 | 1.158333 | 54.47 | 11.23871 | 10.89167 | 12.37333 | 12.57 | 3.1 | 1.392857 | 1.66875 | 4.011111 | 5.469231 | 0.1 | 0.956 | 0.16 | 2.321429 | 0.411 | 0.5612903 | 3.211667 | 1.604348 | 8.394167
106 | NGM-00006-2025 | 41E04 | Gujarat | Kachchh | Bauxite,Vanadium,Gallium &TREE | Preliminary Exploration (G3) | Naredi block | BH-23 | GEMSNRD2317 | 26 | 27.5 |  | CLAY |  |  | yes | 42.222 | 16.533 | 11.944 | 0.612 | 5.709 | 2.435 | 0.229 | 1.049 | 0.153 | 0.036 | 18.54331 |  | 17.405 | 21.19565 |  | 16.67 | 15.80625 | 70.42 | 76.97 | 0.1 | 380.3267 | 15.3875 | 59.34375 | 3.23948 |  | 75.81176 | 259.08125 |  | 4.855556 |  | 3.12 | 0.1 |  |  | 3.558333 |  | 0.2833333 | 1.116667 | 0.1 | 9.567742 | 7.125 | 8.883333 | 9.81 | 2.461111 | 1.128571 | 1.4375 | 2.744444 | 3.292308 | 0.1 | 0.674 | 0.16 | 1.707143 | 0.356 | 0.2580645 | 1.831667 | 1.986957 | 7.405
107 | NGM-00006-2025 | 41E04 | Gujarat | Kachchh | Bauxite,Vanadium,Gallium &TREE | Preliminary Exploration (G3) | Naredi block | BH-23 | GEMSNRD2318 | 27.5 | 29 |  | CLAY |  |  | yes | 46.759 | 17.406 | 9.256 | 0.652 | 3.15 | 3.003 | 0.127 | 1.05 | 0.233 | 0.032 | 17.69469 |  | 15.64 | 22.45 |  | 12.89 | 10.08125 | 66.99 | 73.99 | 0.1 | 342.14 | 14.34 | 62.15 | 3.01 |  | 80.01176 | 200.03125 |  | 4.73 |  | 2.12 | 0.1 |  |  | 1.012 |  | 0.13 | 1.01 | 0.1 | 8.69 | 7.03 | 8.67 | 9.94 | 2.05 | 1.1 | 1.3 | 2.67 | 3.3 | 0.1 | 0.64 | 0.1 | 1.59 | 0.24 | 0.45 | 1.72 | 1.89 | 4.89
108 | NGM-00006-2025 | 41E04 | Gujarat | Kachchh | Bauxite,Vanadium,Gallium &TREE | Preliminary Exploration (G3) | Naredi block | BH-23 | GEMSNRD2319 | 29 | 30 |  | CLAY |  |  | yes | 45.076 | 18.603 | 8.991 | 0.701 | 3.674 | 2.437 | 0.142 | 1.01 | 0.127 | 0.045 | 18.27029 |  | 15.705 | 23.85652 |  | 12.50667 | 9.33125 | 70.48 | 72.83 | 0.1 | 335.4733 | 15.58125 | 64.79375 | 4.10526 |  | 91.86471 | 198.025 |  | 5.844444 |  | 2.295 | 0.1 |  |  | 1.433333 |  | 0.3666667 | 1.370833 | 47.57 | 8.787097 | 9.175 | 8.42 | 10.11 | 2.5 | 1.328571 | 1.4575 | 2.811111 | 4.038462 | 0.1 | 0.72 | 0.1 | 1.560714 | 0.276 | 2.393548 | 2.293333 | 2.017391 | 4.42
109 | NGM-00006-2025 | 41E04 | Gujarat | Kachchh | Bauxite,Vanadium,Gallium &TREE | Preliminary Exploration (G3) | Naredi block | BH-26 | GEMSNRD2601 | 1.5 | 3 |  | CLAY |  |  | yes | [12 empty] | 10.567261 | 7.421631 |  | 4.9993425 | 7.260169 | 43.034577 | 21.921487 | 44.165904 | 89.950063 | 18.017973 | 101.968598 | 11.068214 |  | 21.165213 | 79.745071 |  | 21.246928 |  | 0.1 | 0.1287053 |  |  | 0.1444175 |  | 1.661419 | 0.706565 | 1.64113 | 13.598042 | 30.199063 | 3.184431 | 12.751259 | 2.709292 | 0.664253 | 0.413028 | 2.796619 | 2.70979 | 0.553974 | 1.783815 | 0.215669 | 1.502511 | 0.202502 | 2.444203 | 1.232011 | 2.259593 | 1.094359
110 | NGM-00006-2025 | 41E04 | Gujarat | Kachchh | Bauxite,Vanadium,Gallium &TREE | Preliminary Exploration (G3) | Naredi block | BH-26 | GEMSNRD2602 | 3 | 4.5 |  | CLAY |  |  | yes | 67.897 | 4.888 | 8.437 | 0.746 | 6.405 | 0.658 | 0.187 | 0.625 | 0.782 | 0.044 | 8.501944 |  | 9.262419 | 9.2967225 |  | 5.36321 | 12.294482 | 47.269003 | 37.307695 | 34.634512 | 106.291119 | 15.878461 | 97.607717 | 10.410924 |  | 25.969374 | 213.675038 |  | 17.505898 |  | 1.468168 | 0.1055307 |  |  | 0.1746358 |  | 1.476646 | 1.561149 | 1.721199 | 13.261826 | 30.519085 | 3.26462 | 13.374062 | 3.092892 | 0.658105 | 0.39722 | 2.918872 | 2.5526 | 0.499246 | 1.546567 | 0.215959 | 1.409289 | 0.23057 | 2.260943 | 3.005078 | 16.21995 | 1.105153
111 | NGM-00006-2025 | 41E04 | Gujarat | Kachchh | Bauxite,Vanadium,Gallium &TREE | Preliminary Exploration (G3) | Naredi block | BH-26 | GEMSNRD2603 | 4.5 | 6 |  | CLAY |  |  | yes | [12 empty] | 9.102057 | 6.496628 |  | 3.21991625 | 16.655233 | 48.413843 | 27.526757 | 39.500393 | 88.197452 | 8.059487 | 96.089265 | 11.08977 |  | 28.215678 | 135.263133 |  | 17.251015 |  | 0.515225 | 0.174344 |  |  | 0.1933358 |  | 1.517412 | 0.868126 | 1.520394 | 8.681787 | 17.369179 | 2.074005 | 8.398987 | 1.827026 | 0.359447 | 0.237219 | 1.830233 | 1.543537 | 0.285189 | 0.785833 | 0.110743 | 0.775512 | 0.09696 | 2.340191 | 3.619674 | 3.639405 | 1.001167
112 | NGM-00006-2025 | 41E04 | Gujarat | Kachchh | Bauxite,Vanadium,Gallium &TREE | Preliminary Exploration (G3) | Naredi block | BH-26 | GEMSNRD2604 | 6 | 7.5 |  | CLAY |  |  | yes | 67.239 | 9.732 | 7.773 | 1.44 | 2.514 | 0.821 | 0.102 | 0.941 | 1.136 | 0.075 | 7.370934 |  | 19.993169 | 13.4041 |  | 9.192325 | 14.760791 | 49.652482 | 25.822213 | 37.853945 | 95.08976 | 28.943105 | 148.465577 | 15.294698 |  | 39.984775 | 152.672707 |  | 37.827565 |  | 8.02996 | 0.4378947 |  |  | 0.2928317 |  | 2.103082 | 1.033774 | 2.712608 | 31.504572 | 93.719185 | 12.574337 | 55.379471 | 12.534568 | 2.631171 | 1.286246 | 10.843989 | 7.126408 | 1.188956 | 3.399097 | 0.46577 | 2.835569 | 0.363817 | 3.635759 | 1.180359 | 6.05096 | 1.580881
113 | NGM-00006-2025 | 41E04 | Gujarat | Kachchh | Bauxite,Vanadium,Gallium &TREE | Preliminary Exploration (G3) | Naredi block | BH-26 | GEMSNRD2605 | 7.5 | 9 |  | CLAY |  |  | yes | [12 empty] | 19.472449 | 17.812 |  | 7.498725 | 22.82826 | 59.591814 | 31.324661 | 21.311995 | 61.442797 | 7.361146 | 180.686494 | 18.379298 |  | 54.262314 | 183.860039 |  | 52.935671 |  | 0.1 | 0.268728 |  |  | 0.1967758 |  | 2.879757 | 1.208934 | 2.8734 | 5.831021 | 16.908007 | 2.054027 | 9.668715 | 2.147026 | 0.500203 | 0.34317 | 2.38126 | 2.241021 | 0.422767 | 1.409763 | 0.195813 | 1.404488 | 0.205361 | 4.593577 | 1.32394 | 1.701025 | 2.012983
114 | NGM-00006-2025 | 41E04 | Gujarat | Kachchh | Bauxite,Vanadium,Gallium &TREE | Preliminary Exploration (G3) | Naredi block | BH-26 | GEMSNRD2606 | 9 | 10.5 |  | CLAY |  |  | yes | [12 empty] | 12.38697 | 10.90008 |  | 9.62864 | 28.482931 | 45.918461 | 19.457227 | 39.580738 | 113.63087 | 27.859541 | 101.63158 | 9.180438 |  | 21.114279 | 110.744163 |  | 27.167368 |  | 0.1 | 0.1806213 |  |  | 0.2354358 |  | 1.975712 | 1.182444 | 1.602373 | 21.312045 | 48.886558 | 5.861647 | 24.597416 | 5.570959 | 1.360798 | 0.798479 | 5.969071 | 5.245361 | 0.993515 | 2.920757 | 0.380768 | 2.808117 | 0.352006 | 2.730037 | 0.725517 | 1.809819 | 1.857968
115 | NGM-00006-2025 | 41E04 | Gujarat | Kachchh | Bauxite,Vanadium,Gallium &TREE | Preliminary Exploration (G3) | Naredi block | BH-26 | GEMSNRD2607 | 10.5 | 12 |  | CLAY |  |  | yes | 61.277 | 12.384 | 11.833 | 1.14 | 1.109 | 1.39 | 0.144 | 1.065 | 1.81 | 0.121 | 6.876762 |  | 18.281217 | 13.46201 |  | 11.152165 | 57.409964 | 71.915712 | 32.798951 | 78.079963 | 80.12099 | 22.876514 | 104.908915 | 13.649785 |  | 34.06507 | 272.573227 |  | 42.242763 |  | 0.1 | 0.2356427 |  |  | 0.2106058 |  | 3.178059 | 1.176335 | 3.165829 | 27.186855 | 62.465207 | 6.94087 | 28.521856 | 6.41656 | 1.356214 | 0.7511 | 5.734772 | 4.827206 | 0.879289 | 2.632475 | 0.34417 | 2.283692 | 0.311106 | 2.826383 | 1.013993 | 1.939422 | 1.982843
116 | NGM-00006-2025 | 41E04 | Gujarat | Kachchh | Bauxite,Vanadium,Gallium &TREE | Preliminary Exploration (G3) | Naredi block | BH-26 | GEMSNRD2608 | 12 | 13.5 |  | CLAY |  |  | yes | [12 empty] | 17.1982 | 11.9510525 |  | 12.11358375 | 30.175101 | 49.914648 | 20.706389 | 76.10334 | 86.588321 | 26.333728 | 85.745607 | 12.279226 |  | 24.439291 | 230.690194 |  | 33.961266 |  | 0.1 | 0.2164707 |  |  | 0.1959708 |  | 2.989157 | 0.821547 | 2.414326 | 29.270823 | 64.626742 | 7.889582 | 32.119354 | 6.459345 | 1.401404 | 0.837572 | 6.346866 | 5.17481 | 0.928741 | 2.781365 | 0.393332 | 2.420749 | 0.321006 | 2.230155 | 0.905451 | 2.101168 | 1.860097
117 | NGM-00006-2025 | 41E04 | Gujarat | Kachchh | Bauxite,Vanadium,Gallium &TREE | Preliminary Exploration (G3) | Naredi block | BH-26 | GEMSNRD2609 | 13.5 | 15 |  | CLAY |  |  | yes | 52.624 | 15.379 | 9.257 | 0.883 | 4.892 | 1.921 | 0.132 | 0.922 | 2.544 | 0.099 | 10.47362 |  | 23.375214 | 14.46135 |  | 13.74356125 | 47.84146 | 68.095375 | 26.251711 | 104.550473 | 87.226713 | 20.762632 | 86.324462 | 13.546057 |  | 35.363547 | 244.500564 |  | 56.053475 |  | 0.1 | 0.4037467 |  |  | 0.22268 |  | 3.749179 | 0.932208 | 3.676162 | 25.987144 | 59.259533 | 6.788329 | 26.795567 | 5.941563 | 1.141522 | 0.688108 | 5.369167 | 4.565936 | 0.804008 | 2.352547 | 0.320114 | 2.157168 | 0.301745 | 2.353261 | 0.968059 | 4.760462 | 1.958734
118 | NGM-00006-2025 | 41E04 | Gujarat | Kachchh | Bauxite,Vanadium,Gallium &TREE | Preliminary Exploration (G3) | Naredi block | BH-26 | GEMSNRD2610 | 15 | 16.5 |  | CLAY |  |  | yes | [12 empty] | 23.85883 | 15.48179 |  | 13.2297225 | 33.886271 | 71.353492 | 26.370563 | 92.029204 | 97.548385 | 17.361951 | 104.38415 | 14.644491 |  | 34.413998 | 148.047199 |  | 61.483317 |  | 0.451469 | 0.4398893 |  |  | 0.1958167 |  | 3.694687 | 1.000859 | 3.485412 | 20.127719 | 49.839117 | 5.087667 | 21.858502 | 4.932012 | 1.066653 | 0.589978 | 4.440652 | 3.736857 | 0.70796 | 2.16918 | 0.294003 | 2.022399 | 0.290634 | 2.740327 | 1.05532 | 2.200027 | 2.11558
119 | NGM-00006-2025 | 41E04 | Gujarat | Kachchh | Bauxite,Vanadium,Gallium &TREE | Preliminary Exploration (G3) | Naredi block | BH-26 | GEMSNRD2611 | 16.5 | 18 |  | CLAY |  |  | yes | [12 empty] | 22.90931 | 13.98045 |  | 12.291695 | 39.734482 | 72.299884 | 21.137906 | 80.63198 | 64.228097 | 17.884324 | 124.565586 | 15.589999 |  | 33.888149 | 160.196621 |  | 63.179284 |  | 0.1 | 0.3485907 |  |  | 0.2004717 |  | 3.385406 | 0.825897 | 3.395935 | 21.001809 | 49.317818 | 5.524438 | 23.356936 | 4.764077 | 1.008282 | 0.573491 | 4.395812 | 3.519356 | 0.696367 | 2.162463 | 0.300089 | 2.195202 | 0.264907 | 3.29673 | 1.101748 | 2.010022 | 2.211022
120 | NGM-00006-2025 | 41E04 | Gujarat | Kachchh | Bauxite,Vanadium,Gallium &TREE | Preliminary Exploration (G3) | Naredi block | BH-26 | GEMSNRD2612 | 18 | 19.5 |  | CLAY |  |  | yes | [12 empty] | 17.722135 | 14.65464 |  | 10.90779375 | 45.127314 | 62.787316 | 24.776259 | 60.45786 | 188.50157 | 40.430756 | 94.746391 | 9.552563 |  | 25.758799 | 182.913388 |  | 34.59551 |  | 1.257094 | 0.220444 |  |  | 0.2095908 |  | 2.192457 | 1.154363 | 2.593675 | 27.487008 | 60.462919 | 7.923182 | 34.810381 | 8.058943 | 1.794567 | 1.160378 | 8.372016 | 7.475229 | 1.395499 | 4.106119 | 0.530111 | 3.5375 | 0.4737 | 2.617224 | 0.701011 | 1.469419 | 2.309982
121 | NGM-00006-2025 | 41E04 | Gujarat | Kachchh | Bauxite,Vanadium,Gallium &TREE | Preliminary Exploration (G3) | Naredi block | BH-28 | GEMSNRD2801 | 4.5 | 6 |  | CLAY |  |  | yes | 80.769 | 3.71 | 7.368 | 0.919 | 1.098 | 0.406 | 0.059 | 0.521 | 0.825 | 0.043 | 3.57 |  | 10.643298 | 9.559612 |  | 8.7267075 | 4.582795 | 36.052225 | 31.055308 | 34.755974 | 67.961428 | 17.387213 | 109.482354 | 9.312465 |  | 22.089801 | 202.893607 |  | 15.561989 |  | 2.73296 | 0.1 |  |  | 0.1187058 |  | 1.036792 | 0.64383 | 1.024977 | 21.598228 | 41.249066 | 5.076493 | 21.682616 | 4.074259 | 0.882094 | 0.498504 | 3.773136 | 2.975822 | 0.564202 | 1.754561 | 0.240233 | 1.702308 | 0.247644 | 2.586221 | 0.441928 | 14.563193 | 1.22811
122 | NGM-00006-2025 | 41E04 | Gujarat | Kachchh | Bauxite,Vanadium,Gallium &TREE | Preliminary Exploration (G3) | Naredi block | BH-28 | GEMSNRD2802 | 6 | 7.5 |  | LIMESTONE |  |  | yes | [12 empty] | 9.592828 | 9.847744 |  | 7.3254425 | 6.936158 | 49.155454 | 37.248001 | 39.109898 | 73.174313 | 17.312061 | 100.027358 | 9.560133 |  | 26.784555 | 255.947763 |  | 20.378968 |  | 0.1 | 0.1 |  |  | 0.1255225 |  | 1.489022 | 0.771102 | 1.236932 | 18.113089 | 38.437916 | 4.517825 | 17.969364 | 3.944824 | 0.82052 | 0.509315 | 3.70968 | 2.93094 | 0.565178 | 1.755647 | 0.235726 | 1.600624 | 0.241482 | 2.330009 | 0.639182 | 1.957471 | 1.234051
123 | NGM-00006-2025 | 41E04 | Gujarat | Kachchh | Bauxite,Vanadium,Gallium &TREE | Preliminary Exploration (G3) | Naredi block | BH-28 | GEMSNRD2803 | 7.5 | 9 |  | CLAY |  |  | yes | [12 empty] | 14.21463 | 12.94483 |  | 7.90397375 | 10.345504 | 44.977858 | 33.196535 | 46.672399 | 88.653141 | 16.111611 | 149.559208 | 14.512556 |  | 32.477152 | 168.212049 |  | 26.842092 |  | 0.1 | 0.1159507 |  |  | 0.1534158 |  | 1.281185 | 0.801315 | 1.727035 | 16.531583 | 35.671359 | 4.282527 | 16.790269 | 3.747423 | 0.787328 | 0.459025 | 3.169383 | 3.040784 | 0.581271 | 1.753567 | 0.228103 | 1.666389 | 0.242009 | 3.516314 | 1.030533 | 1.536791 | 1.407628
124 | NGM-00006-2025 | 41E04 | Gujarat | Kachchh | Bauxite,Vanadium,Gallium &TREE | Preliminary Exploration (G3) | Naredi block | BH-28 | GEMSNRD2804 | 9 | 10.5 |  | CLAY |  |  | yes | 66.882 | 11.675 | 7.952 | 1.68 | 0.896 | 0.879 | 0.063 | 0.759 | 1.142 | 0.059 | 7.14142 |  | 18.206459 | 12.28606 |  | 6.626535 | 16.683042 | 50.666455 | 29.692202 | 20.990622 | 37.039122 | 7.06039 | 185.333075 | 19.839653 |  | 42.249706 | 149.399875 |  | 42.035754 |  | 2.348902 | 0.1992773 |  |  | 0.1516042 |  | 1.932809 | 0.883464 | 3.725992 | 5.830179 | 11.065357 | 1.695123 | 6.60182 | 1.50642 | 0.332517 | 0.230907 | 1.443011 | 1.580981 | 0.287883 | 0.984848 | 0.124863 | 0.983111 | 0.112278 | 4.640347 | 2.687399 | 3.27781 | 1.872351
125 | NGM-00006-2025 | 41E04 | Gujarat | Kachchh | Bauxite,Vanadium,Gallium &TREE | Preliminary Exploration (G3) | Naredi block | BH-28 | GEMSNRD2805 | 10.5 | 12 |  | CLAY |  |  | yes | [12 empty] | 19.636478 | 19.88708 |  | 10.0374025 | 14.836808 | 53.346187 | 28.767997 | 54.12925 | 100.928459 | 26.251801 | 166.6874 | 16.78404 |  | 39.718517 | 163.978659 |  | 39.700426 |  | 0.1 | 0.1487067 |  |  | 0.1615325 |  | 2.085773 | 0.730719 | 2.509255 | 24.843922 | 52.47312 | 6.386981 | 26.371442 | 5.563644 | 1.306847 | 0.772534 | 5.385778 | 4.741619 | 0.897779 | 2.646443 | 0.370032 | 2.407373 | 0.358635 | 3.881944 | 1.148672 | 1.512773 | 1.771964
126 | NGM-00006-2025 | 41E04 | Gujarat | Kachchh | Bauxite,Vanadium,Gallium &TREE | Preliminary Exploration (G3) | Naredi block | BH-28 | GEMSNRD2806 | 12 | 13.5 |  | CLAY |  |  | yes | [12 empty] | 20.473124 | 12.34208 |  | 3.46926625 | 30.526678 | 60.384135 | 27.67296 | 21.845662 | 26.045496 | 2.029336 | 196.113528 | 20.354402 |  | 40.979445 | 136.629813 |  | 44.670619 |  | 0.1 | 0.2213613 |  |  | 0.1550975 |  | 2.23467 | 0.817779 | 3.159061 | 1.440794 | 3.309914 | 0.474189 | 2.319797 | 0.517349 | 0.144589 | 0.1 | 0.433938 | 0.527979 | 0.11098 | 0.356046 | 0.1 | 0.402979 | 0.054008 | 4.558377 | 1.494434 | 1.836614 | 1.880291
127 | NGM-00006-2025 | 41E04 | Gujarat | Kachchh | Bauxite,Vanadium,Gallium &TREE | Preliminary Exploration (G3) | Naredi block | BH-28 | GEMSNRD2807 | 13.5 | 15 |  | CLAY |  |  | yes | 60.265 | 17.319 | 7.704 | 1.271 | 0.781 | 1.529 | 0.112 | 0.898 | 1.859 | 0.112 | 7.326812 |  | 18.852064 | 6.717658 |  | 3.193355 | 1.361925 | 63.280136 | 23.08765 | 39.158018 | 16.049701 | 2.896854 | 164.013991 | 20.307089 |  | 29.530985 | 251.917277 |  | 50.771824 |  | 0.1 | 0.3442827 |  |  | 0.127255 |  | 3.174421 | 0.68547 | 3.780429 | 1.809807 | 3.634192 | 0.53733 | 2.411135 | 0.540797 | 0.142847 | 0.1 | 0.545332 | 0.559719 | 0.107674 | 0.343922 | 0.1 | 0.356828 | 0.04302 | 3.787003 | 1.693523 | 2.517686 | 2.363962
128 | NGM-00006-2025 | 41E04 | Gujarat | Kachchh | Bauxite,Vanadium,Gallium &TREE | Preliminary Exploration (G3) | Naredi block | BH-28 | GEMSNRD2808 | 15 | 16.5 |  | CLAY |  |  | yes | [12 empty] | 19.678603 | 16.219655 |  | 12.18813125 | 24.333778 | 69.425636 | 35.920079 | 82.760312 | 113.091855 | 26.944829 | 128.518775 | 14.249224 |  | 34.565232 | 228.685374 |  | 34.028683 |  | 0.1 | 0.1815427 |  |  | 0.1522617 |  | 2.698185 | 0.795556 | 2.245318 | 35.496207 | 74.500926 | 9.298683 | 37.613067 | 7.332307 | 1.601117 | 0.901597 | 6.883705 | 5.318292 | 0.959127 | 2.906235 | 0.404276 | 2.771403 | 0.3983 | 2.944524 | 0.904144 | 1.761919 | 1.754608
129 | NGM-00006-2025 | 41E04 | Gujarat | Kachchh | Bauxite,Vanadium,Gallium &TREE | Preliminary Exploration (G3) | Naredi block | BH-28 | GEMSNRD2809 | 16.5 | 18 |  | CLAY |  |  | yes | [12 empty] | 17.72728 | 11.3295325 |  | 5.247205 | 7.028556 | 93.562585 | 71.980188 | 29.264134 | 43.081567 | 19.035168 | 125.522156 | 16.160582 |  | 42.801268 | 249.387009 |  | 35.270118 |  | 0.1 | 0.1998893 |  |  | 0.1453567 |  | 3.943583 | 0.753646 | 2.920412 | 10.347319 | 31.958405 | 3.827393 | 16.75706 | 4.133111 | 1.034311 | 0.656169 | 4.364791 | 4.337621 | 0.782237 | 2.309 | 0.314403 | 2.014771 | 0.290645 | 2.988716 | 1.303851 | 2.143216 | 1.686366
130 | NGM-00006-2025 | 41E04 | Gujarat | Kachchh | Bauxite,Vanadium,Gallium &TREE | Preliminary Exploration (G3) | Naredi block | BH-28 | GEMSNRD2810 | 18 | 19.5 |  | CLAY |  |  | yes | 62.613 | 8.96 | 11.441 | 1.012 | 2.786 | 1.149 | 0.684 | 0.884 | 1.661 | 0.119 | 7.789095 |  | 16.946546 | 12.7793 |  | 9.826585 | 13.107916 | 91.297352 | 79.941405 | 60.205045 | 148.404386 | 25.741467 | 102.205035 | 13.54604 |  | 33.418193 | 199.770307 |  | 33.933688 |  | 0.1 | 0.2106853 |  |  | 0.238425 |  | 2.96416 | 1.516586 | 3.623857 | 19.84926 | 48.215586 | 5.357102 | 23.935547 | 4.803444 | 1.114995 | 0.701638 | 5.049581 | 4.617757 | 0.855868 | 2.526073 | 0.352307 | 2.327819 | 0.32913 | 2.575609 | 1.36978 | 3.976972 | 2.245576
131 | NGM-00006-2025 | 41E04 | Gujarat | Kachchh | Bauxite,Vanadium,Gallium &TREE | Preliminary Exploration (G3) | Naredi block | BH-30 | GEMSNRD3001 | 2 | 3 |  | CLAY |  |  | yes | [12 empty] | 13.15932 | 12.22011 |  | 8.494382 | 151.301232 | 27.155773 | 14.888429 | 40.755985 | 149.229168 | 27.727632 | 111.785249 | 10.454041 |  | 12.967508 | 78.29839 |  | 25.72334 |  | 11.836429 | 0.197836 |  |  | 0.112284 |  | 1.469942 | 0.991098 | 1.780385 | 23.762546 | 54.278994 | 6.262893 | 27.070933 | 5.994851 | 1.404481 | 0.854755 | 6.219004 | 5.80263 | 1.034385 | 3.072938 | 0.402386 | 2.820398 | 0.359935 | 3.058416 | 0.99456 | 2.410947 | 1.709282
132 | NGM-00006-2025 | 41E04 | Gujarat | Kachchh | Bauxite,Vanadium,Gallium &TREE | Preliminary Exploration (G3) | Naredi block | BH-30 | GEMSNRD3002 | 3 | 4 |  | CLAY |  |  | yes | [12 empty] | 10.643602 | 8.969112 |  | 4.857123 | 68.83789 | 31.415187 | 19.974743 | 36.992126 | 151.972777 | 18.944854 | 97.174604 | 9.436267 |  | 11.961301 | 79.712629 |  | 21.174186 |  | 14.380567 | 0.1939107 |  |  | 0.178784 |  | 1.353341 | 1.140123 | 1.627155 | 19.062237 | 41.570882 | 4.768604 | 20.965245 | 4.062753 | 1.036688 | 0.625654 | 4.560853 | 4.009749 | 0.7040294 | 2.166992 | 0.287302 | 1.912405 | 0.259135 | 2.494758 | 1.3986817 | 1.907715 | 1.66583
133 | NGM-00006-2025 | 41E04 | Gujarat | Kachchh | Bauxite,Vanadium,Gallium &TREE | Preliminary Exploration (G3) | Naredi block | BH-30 | GEMSNRD3003 | 4 | 5 |  | CLAY |  |  | yes | [12 empty] | 10.242652 | 12.118683 |  | 6.461412 | 44.617325 | 32.844806 | 20.290144 | 47.322631 | 106.115882 | 15.412351 | 117.254515 | 11.812086 |  | 10.152554 | 247.128368 |  | 19.273548 |  | 17.999619 | 0.1461867 |  |  | 0.139758 |  | 1.142016 | 0.867821 | 2.293898 | 16.234964 | 32.93002 | 3.828528 | 15.934918 | 3.596883 | 0.809509 | 0.487584 | 3.400197 | 3.251766 | 0.595554 | 1.847866 | 0.253379 | 1.813782 | 0.232185 | 2.939548 | 1.406319 | 1.462472 | 1.408954
134 | NGM-00006-2025 | 41E04 | Gujarat | Kachchh | Bauxite,Vanadium,Gallium &TREE | Preliminary Exploration (G3) | Naredi block | BH-30 | GEMSNRD3004 | 5 | 6 |  | CLAY |  |  | yes | 70.46 | 8.056 | 6.758 | 0.903 | 3.13 | 0.824 | 0.071 | 0.594 | 1.217 | 0.043 | 7.212398 |  | 13.913624 | 12.104393 |  | 8.993549 | 10.501215 | 32.352051 | 19.00378 | 57.544406 | 120.623834 | 15.147932 | 102.932558 | 10.129382 |  | 15.336363 | 382.773203 |  | 21.272856 |  | 0.359516 | 0.143884 |  |  | 0.098144 |  | 1.411329 | 1.557077 | 1.548685 | 27.873703 | 59.434498 | 5.875653 | 22.634867 | 4.477691 | 0.882469 | 0.494042 | 4.081247 | 3.110397 | 0.580165 | 1.741812 | 0.223448 | 1.592493 | 0.229432 | 2.580169 | 0.556916 | 2.948202 | 1.546202
135 | NGM-00006-2025 | 41E04 | Gujarat | Kachchh | Bauxite,Vanadium,Gallium &TREE | Preliminary Exploration (G3) | Naredi block | BH-30 | GEMSNRD3005 | 6 | 7 |  | CLAY |  |  | yes | [12 empty] | 9.779347 | 11.792412 |  | 8.795309 | 45.908119 | 28.418748 | 40.194792 | 36.315427 | 111.309601 | 16.31494 | 130.54112 | 11.23598 |  | 22.100285 | 493.175737 |  | 18.276301 |  | 6.455295 | 0.1 |  |  | 0.092915 |  | 1.059522 | 1.165611 | 1.244746 | 23.554974 | 50.383729 | 5.086231 | 19.72872 | 4.26955 | 0.815486 | 0.492094 | 3.798306 | 3.226917 | 0.565166 | 1.750918 | 0.252979 | 1.736097 | 0.230299 | 3.546849 | 0.797931 | 1.733095 | 1.594057
136 | NGM-00006-2025 | 41E04 | Gujarat | Kachchh | Bauxite,Vanadium,Gallium &TREE | Preliminary Exploration (G3) | Naredi block | BH-30 | GEMSNRD3006 | 7 | 8 |  | CLAY |  |  | yes | 76.507 | 3.696 | 7.507 | 0.903 | 2.922 | 0.415 | 0.143 | 0.555 | 0.881 | 0.039 | 5.61194 |  | 10.271187 | 11.050853 |  | 7.083663 | 21.65735 | 43.382964 | 75.762192 | 32.303971 | 107.582626 | 19.609872 | 111.881802 | 9.557678 |  | 21.456224 | 366.307704 |  | 14.742879 |  | 2.565664 | 0.1 |  |  | 0.142919 |  | 1.128895 | 1.132124 | 1.071747 | 23.033922 | 50.610732 | 5.570331 | 22.101341 | 4.512031 | 1.013967 | 0.605174 | 4.632974 | 3.914418 | 0.69513 | 2.189935 | 0.262605 | 1.895532 | 0.264536 | 2.603601 | 0.714561 | 7.52045 | 1.508927
137 | NGM-00006-2025 | 41E04 | Gujarat | Kachchh | Bauxite,Vanadium,Gallium &TREE | Preliminary Exploration (G3) | Naredi block | BH-30 | GEMSNRD3007 | 8 | 9 |  | CLAY |  |  | yes | [12 empty] | 9.220449 | 9.87714 |  | 7.102951 | 19.4876 | 28.701894 | 31.773268 | 32.502396 | 98.486644 | 16.494567 | 96.828217 | 9.04208 |  | 23.763696 | 404.456628 |  | 14.768914 |  | 3.851916 | 0.1 |  |  | 0.184052 |  | 1.168903 | 0.654173 | 1.248675 | 20.701272 | 44.340395 | 4.829538 | 18.568626 | 3.78613 | 0.767116 | 0.467579 | 3.63145 | 3.077506 | 0.59382 | 1.684817 | 0.245819 | 1.601881 | 0.227416 | 2.578281 | 0.674913 | 1.249587 | 1.434654
138 | NGM-00006-2025 | 41E04 | Gujarat | Kachchh | Bauxite,Vanadium,Gallium &TREE | Preliminary Exploration (G3) | Naredi block | BH-30 | GEMSNRD3008 | 9 | 10 |  | CLAY |  |  | yes | [12 empty] | 8.888355 | 9.747147 |  | 8.351355 | 73.204312 | 16.041335 | 11.712326 | 38.040544 | 92.147821 | 11.341201 | 103.839804 | 9.83738 |  | 13.813549 | 139.705847 |  | 15.54524 |  | 4.026235 | 0.103256 |  |  | 0.121005 |  | 0.895303 | 0.83995 | 1.302331 | 21.475962 | 42.782561 | 4.510826 | 16.766268 | 3.445373 | 0.578795 | 0.337072 | 2.715843 | 2.213569 | 0.401555 | 1.286045 | 0.182956 | 1.324953 | 0.190568 | 2.785236 | 0.68138 | 1.211381 | 1.628722
139 | NGM-00006-2025 | 41E04 | Gujarat | Kachchh | Bauxite,Vanadium,Gallium &TREE | Preliminary Exploration (G3) | Naredi block | BH-30 | GEMSNRD3009 | 10 | 11 |  | CLAY |  |  | yes | 72.541 | 4.058 | 8.815 | 0.803 | 4.12 | 0.465 | 0.109 | 0.48 | 0.918 | 0.064 | 6.936648 |  | 11.139938 | 10.988152 |  | 6.116587 | 60.474655 | 32.110354 | 38.094729 | 38.182656 | 98.601886 | 22.659714 | 97.60799 | 9.77334 |  | 19.132559 | 368.653182 |  | 15.751136 |  | 8.949754 | 0.1075187 |  |  | 0.196411 |  | 1.263749 | 1.41344 | 1.230411 | 20.147743 | 46.860203 | 5.053246 | 20.193639 | 4.320549 | 1.000238 | 0.600852 | 4.668615 | 4.001885 | 0.742169 | 2.277091 | 0.315323 | 2.06596 | 0.301691 | 2.69362 | 0.812438 | 4.170221 | 1.925022
140 | NGM-00006-2025 | 41E04 | Gujarat | Kachchh | Bauxite,Vanadium,Gallium &TREE | Preliminary Exploration (G3) | Naredi block | BH-30 | GEMSNRD3010 | 11 | 12 |  | CLAY |  |  | yes | [12 empty] | 12.336649 | 13.134362 |  | 6.791673 | 108.138465 | 29.556411 | 25.09174 | 44.390174 | 127.259477 | 23.424238 | 121.255781 | 12.400434 |  | 17.22022 | 287.609373 |  | 17.310034 |  | 13.17188 | 0.1420107 |  |  | 0.322922 |  | 1.414755 | 1.523091 | 1.520859 | 18.858917 | 33.879224 | 4.609703 | 19.389901 | 4.460158 | 1.03441 | 0.627338 | 4.532227 | 4.181046 | 0.809193 | 2.399083 | 0.32966 | 2.131051 | 0.333686 | 3.297715 | 0.929451 | 1.300494 | 1.757974
141 | NGM-00006-2025 | 41E04 | Gujarat | Kachchh | Bauxite,Vanadium,Gallium &TREE | Preliminary Exploration (G3) | Naredi block | BH-30 | GEMSNRD3011 | 12 | 13 |  | CLAY |  |  | yes | [12 empty] | 15.163221 | 14.87619 |  | 7.097484 | 147.77928 | 26.779499 | 19.200472 | 30.846034 | 76.468116 | 14.414553 | 153.098406 | 16.002222 |  | 26.068138 | 247.388119 |  | 23.525738 |  | 17.999417 | 0.1926573 |  |  | 0.169677 |  | 1.503455 | 0.945113 | 2.870934 | 14.783976 | 37.336006 | 4.221221 | 16.815962 | 3.54062 | 0.840827 | 0.476359 | 3.410513 | 3.060375 | 0.601036 | 1.753882 | 0.270832 | 1.834306 | 0.251985 | 3.807301 | 1.398786 | 1.565257 | 1.861101
142 | NGM-00006-2025 | 41E04 | Gujarat | Kachchh | Bauxite,Vanadium,Gallium &TREE | Preliminary Exploration (G3) | Naredi block | BH-30 | GEMSNRD3012 | 13 | 14 |  | CLAY |  |  | yes | [12 empty] | 17.479113 | 17.28129 |  | 10.23354 | 72.73836 | 41.965307 | 33.261507 | 58.218636 | 125.736881 | 30.06439 | 163.545397 | 14.827963 |  | 25.152398 | 329.299062 |  | 26.119243 |  | 2.367451 | 0.3024827 |  |  | 0.383463 |  | 1.704667 | 1.912026 | 1.944376 | 31.577026 | 67.021586 | 8.412687 | 30.424538 | 6.212496 | 1.496945 | 0.900678 | 6.877363 | 5.735588 | 1.047457 | 3.177754 | 0.438035 | 2.829879 | 0.388944 | 4.059799 | 0.876534 | 1.462927 | 2.166611
143 | NGM-00006-2025 | 41E04 | Gujarat | Kachchh | Bauxite,Vanadium,Gallium &TREE | Preliminary Exploration (G3) | Naredi block | BH-30 | GEMSNRD3013 | 14 | 15 |  | CLAY |  |  | yes | [12 empty] | 18.871935 | 16.918568 |  | 11.180343 | 0.1 | 41.256362 | 27.275731 | 75.419634 | 127.005013 | 23.92323 | 152.18069 | 15.676256 |  | 25.52055 | 125.279376 |  | 28.431729 |  | 0.1 | 0.257416 |  |  | 0.422208 |  | 2.147255 | 1.317989 | 2.162461 | 32.998434 | 67.449234 | 7.074774 | 27.079787 | 5.309962 | 0.992559 | 0.589704 | 4.748803 | 3.916598 | 0.703822 | 2.063942 | 0.271273 | 2.124707 | 0.276314 | 3.383299 | 0.792685 | 1.418723 | 2.115982
144 | NGM-00006-2025 | 41E04 | Gujarat | Kachchh | Bauxite,Vanadium,Gallium &TREE | Preliminary Exploration (G3) | Naredi block | BH-30 | GEMSNRD3014 | 15 | 16 |  | CLAY |  |  | yes | [12 empty] | 20.489688 | 17.53206 |  | 12.13749 | 105.738119 | 47.245984 | 26.675783 | 85.194798 | 127.477583 | 28.75821 | 158.454644 | 17.717704 |  | 21.856702 | 433.362024 |  | 32.309803 |  | 0.1 | 0.2895667 |  |  | 0.407088 |  | 2.062543 | 1.386647 | 2.669856 | 37.003894 | 74.063888 | 7.972605 | 30.379775 | 6.104519 | 1.289907 | 0.728787 | 5.811259 | 4.47184 | 0.808933 | 2.347017 | 0.343076 | 2.367761 | 0.319921 | 3.193275 | 0.961955 | 1.56529 | 2.355412
145 | NGM-00006-2025 | 41E04 | Gujarat | Kachchh | Bauxite,Vanadium,Gallium &TREE | Preliminary Exploration (G3) | Naredi block | BH-30 | GEMSNRD3015 | 16 | 17 |  | CLAY |  |  | yes | [12 empty] | 20.095913 | 19.018929 |  | 10.136903 | 0.1 | 57.416124 | 40.605039 | 76.156652 | 152.11399 | 25.774739 | 131.575549 | 14.883795 |  | 33.078892 | 319.791838 |  | 30.749544 |  | 0.1 | 0.2061293 |  |  | 0.380057 |  | 1.939624 | 1.77446 | 2.346943 | 30.777083 | 64.306774 | 7.004648 | 27.894891 | 6.212572 | 1.242388 | 0.720658 | 5.303434 | 4.418781 | 0.778707 | 2.266248 | 0.302596 | 2.034274 | 0.288742 | 2.797326 | 0.861194 | 1.298121 | 2.210816
146 | NGM-00006-2025 | 41E04 | Gujarat | Kachchh | Bauxite,Vanadium,Gallium &TREE | Preliminary Exploration (G3) | Naredi block | BH-30 | GEMSNRD3016 | 17 | 18 |  | CLAY |  |  | yes | [12 empty] | 20.365734 | 18.082569 |  | 10.265093 | 27.830886 | 55.965754 | 32.025536 | 81.950385 | 140.782006 | 24.822623 | 117.879199 | 15.202334 |  | 34.867697 | 526.282574 |  | 30.452559 |  | 0.263206 | 0.2354933 |  |  | 0.334698 |  | 1.9368 | 1.594099 | 2.802459 | 30.46429 | 61.694776 | 6.958537 | 26.726032 | 5.453981 | 1.141678 | 0.651296 | 5.191408 | 4.222056 | 0.755881 | 2.073155 | 0.304022 | 2.082098 | 0.275295 | 2.553173 | 0.900385 | 1.478855 | 2.077431
147 | NGM-00006-2025 | 41E04 | Gujarat | Kachchh | Bauxite,Vanadium,Gallium &TREE | Preliminary Exploration (G3) | Naredi block | BH-30 | GEMSNRD3017 | 18 | 19 |  | CLAY |  |  | yes | [12 empty] | 21.420249 | 16.795994 |  | 10.427369 | 0.1 | 48.094342 | 29.260637 | 84.421976 | 122.072151 | 24.658398 | 106.36092 | 13.70131 |  | 28.992409 | 257.25684 |  | 30.190299 |  | 0.1 | 0.234056 |  |  | 0.350052 |  | 2.196641 | 1.568364 | 2.388249 | 31.532068 | 63.000302 | 7.034421 | 26.953463 | 5.607706 | 1.090739 | 0.65163 | 5.072121 | 4.079925 | 0.732314 | 2.103522 | 0.304173 | 2.107898 | 0.258657 | 2.251614 | 0.799023 | 1.474977 | 2.251202
148 | NGM-00006-2025 | 41E04 | Gujarat | Kachchh | Bauxite,Vanadium,Gallium &TREE | Preliminary Exploration (G3) | Naredi block | BH-30 | GEMSNRD3018 | 19 | 20 |  | CLAY |  |  | yes | [12 empty] | 18.222017 | 14.787104 |  | 9.161263 | 297.903541 | 48.240257 | 24.902667 | 79.976148 | 99.065198 | 23.774285 | 94.71447 | 13.14629 |  | 22.610999 | 137.810516 |  | 25.502718 |  | 0.1 | 0.212544 |  |  | 0.079005 |  | 1.8507 | 1.469549 | 2.55851 | 27.475023 | 57.187331 | 6.604672 | 26.052528 | 5.336217 | 1.127325 | 0.654361 | 5.198406 | 4.424626 | 0.765207 | 2.243221 | 0.301542 | 2.127286 | 0.254027 | 2.160844 | 0.864134 | 1.384444 | 1.933286
149 | NGM-00006-2025 | 41E04 | Gujarat | Kachchh | Bauxite,Vanadium,Gallium &TREE | Preliminary Exploration (G3) | Naredi block | BH-32 | GEMSNRD3201 | 6 | 7.5 |  | CLAY |  |  | yes | [12 empty] | 14.986296 | 10.80954 |  | 7.492464 | 78.117096 | 95.658759 | 18.263593 | 62.321013 | 199.514323 | 15.809719 | 56.127094 | 8.919148 |  | 31.221489 | 107.768605 |  | 23.44446 |  | 7.48485 | 0.124956 |  |  | 0.134275 |  | 1.425168 | 0.530495 | 1.867483 | 25.219132 | 48.675439 | 5.819168 | 22.916067 | 4.609334 | 0.980534 | 0.513342 | 4.096139 | 3.090959 | 0.54856 | 1.627764 | 0.230224 | 1.471856 | 0.19832 | 1.543763 | 0.53412 | 1.154089 | 1.225487
150 | NGM-00006-2025 | 41E04 | Gujarat | Kachchh | Bauxite,Vanadium,Gallium &TREE | Preliminary Exploration (G3) | Naredi block | BH-32 | GEMSNRD3202 | 7.5 | 9 |  | CLAY |  |  | yes | 49.361 | 11.34 | 6.209 | 0.643 | 9.667 | 4.275 | 0.084 | 0.821 | 1.7 | 0.08 | 14.80783 |  | 16.37918 | 10.45395 |  | 8.626195 | 16.192568 | 102.874195 | 246.496958 | 75.857216 | 184.92306 | 14.986314 | 64.78298 | 7.878532 |  | 28.070698 | 105.158018 |  | 26.908829 |  | 0.70248 | 0.1506093 |  |  | 0.1407608 |  | 1.417109 | 0.958581 | 2.078143 | 25.150051 | 52.910391 | 5.710972 | 22.093397 | 4.462463 | 0.922523 | 0.494586 | 3.846055 | 2.973526 | 0.529314 | 1.619412 | 0.216979 | 1.519122 | 0.216782 | 1.571967 | 0.459642 | 561.04778 | 1.4162
151 | NGM-00006-2025 | 41E04 | Gujarat | Kachchh | Bauxite,Vanadium,Gallium &TREE | Preliminary Exploration (G3) | Naredi block | BH-32 | GEMSNRD3203 | 9 | 10.5 |  | CLAY |  |  | yes | [12 empty] | 8.959494 | 6.4232525 |  | 5.615734 | 19.732954 | 54.353916 | 10.196019 | 40.840159 | 123.287975 | 9.790296 | 43.696858 | 5.497729 |  | 17.262367 | 87.403496 |  | 13.384443 |  | 0.18886 | 0.1 |  |  | 0.07612583 |  | 0.956749 | 0.780294 | 2.438738 | 16.795864 | 38.630744 | 4.021832 | 15.179758 | 3.054999 | 0.578137 | 0.322729 | 2.486095 | 1.817599 | 0.346105 | 1.104068 | 0.142256 | 0.913358 | 0.136745 | 1.256253 | 0.295307 | 8.147637 | 0.9559222
152 | NGM-00006-2025 | 41E04 | Gujarat | Kachchh | Bauxite,Vanadium,Gallium &TREE | Preliminary Exploration (G3) | Naredi block | BH-32 | GEMSNRD3204 | 10.5 | 12 |  | CLAY |  |  | yes | 54.153 | 4.981 | 5.335 | 0.533 | 15.213 | 1.877 | 0.053 | 0.862 | 1 | 0.07 | 15.22939 |  | 9.906509 | 6.7676175 |  | 6.807429 | 30.103843 | 53.08769 | 11.542664 | 38.216434 | 139.956397 | 14.423914 | 61.485382 | 5.641014 |  | 16.582069 | 71.732784 |  | 13.689854 |  | 0.16881 | 0.1 |  |  | 0.1859733 |  | 0.895233 | 1.084527 | 1.396488 | 21.176034 | 47.077292 | 5.139637 | 19.765305 | 4.068489 | 0.808398 | 0.450949 | 3.662239 | 2.820096 | 0.493662 | 1.500283 | 0.205756 | 1.317141 | 0.192865 | 1.298718 | 0.317741 | 2.86905 | 1.075773
153 | NGM-00006-2025 | 41E04 | Gujarat | Kachchh | Bauxite,Vanadium,Gallium &TREE | Preliminary Exploration (G3) | Naredi block | BH-32 | GEMSNRD3205 | 12 | 13.5 |  | CLAY |  |  | yes | 43.271 | 5.615 | 9.319 | 0.639 | 16.559 | 2.993 | 0.206 | 0.429 | 0.846 | 0.144 | 19.41253 |  | 14.006742 | 9.085531 |  | 8.923633 | 123.858059 | 65.263354 | 27.657877 | 40.535398 | 189.278657 | 36.796907 | 88.267673 | 7.687068 |  | 20.493834 | 158.734211 |  | 17.606527 |  | 4.02486 | 0.137152 |  |  | 0.193805 |  | 1.753034 | 1.633302 | 3.310541 | 28.170667 | 65.733779 | 8.180465 | 34.561892 | 7.897138 | 1.750658 | 1.093134 | 8.221201 | 6.917967 | 1.285241 | 3.731131 | 0.50869 | 3.243693 | 0.429706 | 2.311077 | 0.508634 | 5.278789 | 2.562813
154 | NGM-00006-2025 | 41E04 | Gujarat | Kachchh | Bauxite,Vanadium,Gallium &TREE | Preliminary Exploration (G3) | Naredi block | BH-32 | GEMSNRD3206 | 13.5 | 15 |  | CLAY |  |  | yes | 37.975 | 3.487 | 7.158 | 0.515 | 24.118 | 2.387 | 0.178 | 0.371 | 0.589 | 0.127 | 22.27603 |  | 7.538411 | 6.257238 |  | 5.923568 | 3.068152 | 34.732347 | 16.471403 | 26.935237 | 159.968098 | 26.099659 | 60.29604 | 4.878546 |  | 14.551941 | 102.282367 |  | 8.952817 |  | 0.18217 | 0.1 |  |  | 0.1151458 |  | 0.808834 | 1.305197 | 1.3893 | 19.068967 | 42.005848 | 5.396202 | 23.605038 | 5.216074 | 1.193899 | 0.782278 | 5.525185 | 4.582693 | 0.859547 | 2.469025 | 0.314083 | 2.099927 | 0.283714 | 1.563181 | 0.277269 | 3.447668 | 1.906409
155 | NGM-00006-2025 | 41E04 | Gujarat | Kachchh | Bauxite,Vanadium,Gallium &TREE | Preliminary Exploration (G3) | Naredi block | BH-32 | GEMSNRD3207 | 15 | 16.5 |  | CLAY |  |  | yes | [12 empty] | 9.995258 | 9.262138 |  | 11.432335 | 34.393831 | 38.219858 | 18.683914 | 38.311433 | 93.471182 | 18.167939 | 98.189355 | 8.304068 |  | 18.907251 | 168.541925 |  | 12.735945 |  | 1.98063 | 0.1003227 |  |  | 0.1860083 |  | 1.38653 | 1.597436 | 1.574616 | 21.071901 | 44.851588 | 5.025398 | 20.458271 | 3.991561 | 0.830227 | 0.533442 | 4.136398 | 3.100582 | 0.641807 | 1.957445 | 0.270112 | 1.789425 | 0.248478 | 2.487246 | 0.571627 | 1.53498 | 2.36798
156 | NGM-00006-2025 | 41E04 | Gujarat | Kachchh | Bauxite,Vanadium,Gallium &TREE | Preliminary Exploration (G3) | Naredi block | BH-32 | GEMSNRD3208 | 16.5 | 18 |  | CLAY |  |  | yes | 72.982 | 7.235 | 6.686 | 1.104 | 2.193 | 0.834 | 0.059 | 0.669 | 1.252 | 0.05 | 6.233089 |  | 16.565875 | 13.09927 |  | 11.33947625 | 42.89034 | 50.675949 | 33.013364 | 55.368562 | 97.670763 | 54.033797 | 119.872983 | 11.295103 |  | 27.073255 | 251.761786 |  | 23.476205 |  | 7.28469 | 0.1208453 |  |  | 0.1238367 |  | 1.497147 | 0.838717 | 2.379454 | 39.681214 | 100.528162 | 11.319949 | 48.118058 | 10.558991 | 2.506834 | 1.432927 | 11.08181 | 9.248717 | 1.783638 | 5.531847 | 0.69702 | 4.626399 | 0.655607 | 3.050627 | 0.694449 | 3.118514 | 1.870677
157 | NGM-00006-2025 | 41E04 | Gujarat | Kachchh | Bauxite,Vanadium,Gallium &TREE | Preliminary Exploration (G3) | Naredi block | BH-32 | GEMSNRD3209 | 18 | 19.5 |  | CLAY |  |  | yes | [12 empty] | 13.040915 | 13.11666 |  | 9.85793375 | 20.673685 | 47.513724 | 34.625053 | 40.750774 | 85.133476 | 19.805456 | 123.565776 | 11.521814 |  | 41.150628 | 321.426417 |  | 22.735612 |  | 0.92596 | 0.1 |  |  | 0.101645 |  | 1.056847 | 0.945418 | 2.437597 | 25.543758 | 53.639453 | 6.209142 | 24.82574 | 5.304045 | 0.998584 | 0.620654 | 4.866663 | 3.717709 | 0.670789 | 2.217248 | 0.291026 | 1.961552 | 0.290975 | 3.012642 | 0.651283 | 1.054874 | 1.784874
158 | NGM-00006-2025 | 41E04 | Gujarat | Kachchh | Bauxite,Vanadium,Gallium &TREE | Preliminary Exploration (G3) | Naredi block | BH-35 | GEMSNRD3501 | 0 | 1 |  | CLAY |  |  | yes | 46.64 | 12.688 | 16.323 | 0.806 | 8.348 | 0.48 | 0.065 | 0.461 | 0.636 | 0.103 | 13.1051 |  | 21.155 | 10.99565 |  | 24.04667 | 27.6375 | 27.75 | 12.76 | 0.4411765 | 126.4733 | 14.21875 | 111.16875 | 3.983207 |  | 35.54706 | 73.8 |  | 22.37778 |  | 5.145 | 0.1 |  |  | 0.5 |  | 1.233333 | 2.6875 | 21.93 | 23.39355 | 37.71667 | 17.70667 | 20.41 | 4.8 | 2.1 | 1.94375 | 4.022222 | 2.2 | 0.1 | 0.872 | 0.1 | 2.235714 | 0.464 | 1.877419 | 3.87 | 2.952174 | 10.2
159 | NGM-00006-2025 | 41E04 | Gujarat | Kachchh | Bauxite,Vanadium,Gallium &TREE | Preliminary Exploration (G3) | Naredi block | BH-35 | GEMSNRD3502 | 1 | 2.3 |  | CLAY |  |  | yes | 57.621 | 9.624 | 6.193262 | 0.466 | 10.397 | 0.898 | 0.064 | 0.806 | 1.295 | 0.069 | 12.409 |  | 13.059958 | 11.807469 |  | 9.710302 | 15.651177 | 31.148891 | 11.257607 | 50.484923 | 165.871121 | 15.978905 | 71.210724 | 9.451703 |  | 28.575907 | 81.889664 |  | 19.987731 |  | 19.373943 | 0.235364 |  |  | 1.503805 |  | 1.206217 | 1.552147 | 2.027014 | 26.57364 | 53.208531 | 6.385659 | 23.156352 | 4.742697 | 0.887877 | 0.615125 | 4.28278 | 3.282336 | 0.592477 | 1.662288 | 0.236461 | 1.45662 | 0.202396 | 1.99811 | 0.633261 | 2.108767 | 1.604034
160 | NGM-00006-2025 | 41E04 | Gujarat | Kachchh | Bauxite,Vanadium,Gallium &TREE | Preliminary Exploration (G3) | Naredi block | BH-35 | GEMSNRD3503 | 2.3 | 3.5 |  | CLAY |  |  | yes | 54.567 | 12.441 | 5.576 | 0.753 | 8.705 | 1.593 | 0.068 | 0.755 | 1.692 | 0.059 | 13.13332 |  | 16.41 | 9.843478 |  | 11.36 | 25.99375 | 56.01 | 21.35 | 63.50588 | 271.7667 | 19.53125 | 90.925 | 4.741001 |  | 22.80588 | 144.2625 |  | 32.88333 |  | 0.86 | 0.1 |  |  | 0.05 |  | 2.616667 | 1.858333 | 110.77 | 36.87097 | 76.49167 | 9.81 | 30.555 | 5.988889 | 1.607143 | 1.5275 | 4.783333 | 5.176923 | 0.65 | 0.716 | 0.1 | 1.585714 | 0.207 | 2.154839 | 1.453333 | 1.986957 | 1.945
161 | NGM-00006-2025 | 41E04 | Gujarat | Kachchh | Bauxite,Vanadium,Gallium &TREE | Preliminary Exploration (G3) | Naredi block | BH-35 | GEMSNRD3504 | 3.5 | 4.5 |  | CLAY |  |  | yes | 29.597 | 11.351 | 8.144 | 0.747 | 22.399 | 1.124 | 0.3 | 0.344 | 0.937 | 0.161 | 24.4123 |  | 16.71 | 11.09565 |  | 14.28667 | 23.56875 | 59.98 | 32.32 | 48.59412 | 802.68 | 35.83125 | 113.25625 | 4.743853 |  | 22.57647 | 230.2875 |  | 30.97222 |  | 0.715 | 0.1 |  |  | 0.1583333 |  | 1.966667 | 2.358333 | 63.2 | 35.61935 | 76.15 | 15.26333 | 36.105 | 8.644444 | 2.392857 | 1.7775 | 7.35 | 10.2 | 0.1 | 1.324 | 0.1 | 2.496429 | 0.303 | 1.858065 | 2.14 | 2.808696 | 2.860833
162 | NGM-00006-2025 | 41E04 | Gujarat | Kachchh | Bauxite,Vanadium,Gallium &TREE | Preliminary Exploration (G3) | Naredi block | BH-35 | GEMSNRD3505 | 4.5 | 5.5 |  | CLAY |  |  | yes | 24.863 | 9.541 | 10.013 | 0.602 | 25.786 | 1.07 | 0.406 | 0.276 | 0.786 | 0.155 | 26.26883 |  | 14.665 | 9.743478 |  | 16.00167 | 22.9 | 67.61 | 40.1 | 11.53235 | 315.46 | 38.125 | 88.31875 | 4.245564 |  | 19.54118 | 178.6 |  | 24.81111 |  | 2.81 | 0.1 |  |  | 0.2083333 |  | 2.125 | 2.458333 | 82.21 | 32.74839 | 65.44167 | 16.98 | 30.735 | 8.305556 | 2.378571 | 1.615 | 7.455556 | 12.07692 | 0.97 | 1.414 | 0.1 | 2.65 | 0.349 | 1.16129 | 2.303333 | 3.26087 | 4.805
163 | NGM-00006-2025 | 41E04 | Gujarat | Kachchh | Bauxite,Vanadium,Gallium &TREE | Preliminary Exploration (G3) | Naredi block | BH-35 | GEMSNRD3506 | 5.5 | 7 |  | CLAY |  |  | yes | 33.284 | 9.46 | 6.997459 | 0.709 | 22.838 | 1.092 | 0.287 | 0.332 | 1.112 | 0.151 | 23.491 |  | 13.77524 | 16.418904 |  | 9.601812 | 15.553024 | 53.041601 | 24.946947 | 54.074419 | 227.996027 | 39.168824 | 122.570457 | 11.756755 |  | 24.942039 | 315.8044 |  | 22.297664 |  | 23.937249 | 0.243665 |  |  | 1.340083 |  | 1.317223 | 1.493876 | 2.05636 | 28.85277 | 64.65614 | 8.324688 | 35.056761 | 8.080226 | 1.893842 | 1.330682 | 8.205116 | 7.383392 | 1.423635 | 3.937732 | 0.538159 | 3.418438 | 0.482963 | 3.243964 | 0.755593 | 1.654571 | 2.089542
164 | NGM-00006-2025 | 41E04 | Gujarat | Kachchh | Bauxite,Vanadium,Gallium &TREE | Preliminary Exploration (G3) | Naredi block | BH-35 | GEMSNRD3507 | 7 | 8.5 |  | CLAY |  |  | yes | 31.889 | 10.002 | 12.185 | 0.737 | 16.444 | 1.151 | 0.312 | 0.323 | 0.815 | 0.224 | 25.6221 |  | 17.37 | 12.23478 |  | 19.59167 | 19.04375 | 84.28 | 62 | 27.67059 | 216.6867 | 41.30625 | 111.40625 | 4.883523 |  | 17.56471 | 295.9375 |  | 23.43333 |  | 2.34 | 0.1 |  |  | 0.3166667 |  | 2.075 | 2.058333 | 78.19 | 30.60645 | 67.19167 | 14.37 | 33.03 | 8.794444 | 2.7 | 1.88 | 8.788889 | 11.99231 | 0.59 | 1.638 | 0.1 | 3.160714 | 0.432 | 1.574194 | 3.145 | 3.078261 | 6.595
165 | NGM-00006-2025 | 41E04 | Gujarat | Kachchh | Bauxite,Vanadium,Gallium &TREE | Preliminary Exploration (G3) | Naredi block | BH-35 | GEMSNRD3508 | 8.5 | 10 |  | CLAY |  |  | yes | 50.65 | 14.105 | 9.543 | 1.544 | 6.474 | 1.346 | 0.164 | 0.445 | 1.469 | 0.155 | 13.67445 |  | 20.685 | 15.28696 |  | 18.20167 | 27.51875 | 93.23 | 69.9 | 58.30294 | 220.9867 | 40 | 196.3125 | 11.12871 |  | 33.69412 | 370.96875 |  | 32.63889 |  | 3.3 | 0.1 |  |  | 0.25 |  | 2.816667 | 1.966667 | 190.77 | 41.57419 | 96.78333 | 11.76333 | 46.975 | 9.188889 | 2.842857 | 3.1975 | 10.44444 | 12.21538 | 0.1 | 1.476 | 0.1 | 3.071429 | 0.373 | 4.193548 | 2.995 | 4.421739 | 3.295
166 | NGM-00006-2025 | 41E04 | Gujarat | Kachchh | Bauxite,Vanadium,Gallium &TREE | Preliminary Exploration (G3) | Naredi block | BH-35 | GEMSNRD3509 | 10 | 11.5 |  | CLAY |  |  | yes | 33.909 | 14.025 | 9.13 | 0.985 | 16.993 | 1.237 | 0.279 | 0.354 | 1.15 | 0.18 | 21.57434 |  | 17.935 | 12.68696 |  | 15.65167 | 22.70625 | 78.6 | 45.06 | 44.25588 | 257.3733 | 34.1 | 130.375 | 7.287009 |  | 27.48824 | 178.6625 |  | 30.21111 |  | 3.155 | 0.1 |  |  | 0.075 |  | 2.441667 | 2.004167 | 36.33 | 35.42581 | 71.36667 | 14.72 | 35.14 | 7.616667 | 2.314286 | 2.2025 | 6.277778 | 10.09231 | 0.1 | 1.264 | 0.1 | 2.539286 | 0.327 | 2.309677 | 2.756667 | 2.665217 | 3.434167
167 | NGM-00006-2025 | 41E04 | Gujarat | Kachchh | Bauxite,Vanadium,Gallium &TREE | Preliminary Exploration (G3) | Naredi block | BH-35 | GEMSNRD3510 | 11.5 | 13 |  | CLAY |  |  | yes | 60.145 | 14.405 | 10.703 | 1.474 | 0.495 | 0.936 | 0.028 | 0.38 | 0.996 | 0.039 | 9.641346 |  | 26.175 | 18.17826 |  | 21.40667 | 28.81875 | 63.19 | 61.32 | 54.64412 | 172.8867 | 16.03125 | 227.025 | 7.232003 |  | 52.67647 | 419.3875 |  | 32.24444 |  | 3.34 | 0.1 |  |  | 0.05 |  | 1.616667 | 2.816667 | 7.83 | 32.2 | 52.69167 | 8.44 | 23.61 | 3.644444 | 1.271429 | 2.9325 | 3.972222 | 2.4 | 0.1 | 0.896 | 0.1 | 2.225 | 0.37 | 5.012903 | 2.693333 | 3.665217 | 4.120833
168 | NGM-00006-2025 | 41E04 | Gujarat | Kachchh | Bauxite,Vanadium,Gallium &TREE | Preliminary Exploration (G3) | Naredi block | BH-35 | GEMSNRD3511 | 13 | 14.5 |  | CLAY |  |  | yes | 68.56 | 5.363 | 16.996 | 0.694 | 0.331 | 0.387 | 0.124 | 0.245 | 0.463 | 0.077 | 5.988802 |  | 18.19 | 7.782609 |  | 27.23167 | 23.4375 | 43.68 | 46.05 | 12.14706 | 133.6867 | 12.89375 | 131.13125 | 3.650951 |  | 15.21765 | 495 |  | 11.47222 |  | 4.895 | 0.1 |  |  | 0.6333333 |  | 1.291667 | 3.3625 | 27.62 | 21.22581 | 39.11667 | 15.51 | 17.585 | 4.311111 | 1.5 | 1.705 | 3.994444 | 2.530769 | 0.1 | 0.85 | 0.1 | 2.15 | 0.498 | 2.322581 | 3.21 | 4.534783 | 11.35083
169 | NGM-00006-2025 | 41E04 | Gujarat | Kachchh | Bauxite,Vanadium,Gallium &TREE | Preliminary Exploration (G3) | Naredi block | BH-45 | GEMSNRD4501 | 0 | 1 |  | LATERITE |  |  | yes | 2.445 | 40.543 | 31.659 | 3.643 | 0.105 | 0.033 | 0.027 | 0.022 | 0.029 | 0.196 | 20.52183 |  | 73.13 | 16.23478 |  | 54.63667 | 44.64375 | 3.52 | 52.03 | 0.1 | 147.24 | 9.9375 | 542.475 | 18.74138 |  | 15.17059 | 20.2375 |  | 11.66111 |  | 9.495 | 0.1 |  |  | 1.841667 |  | 0.2916667 | 13.625 | 10.5 | 40.69677 | 80.91667 | 36.1 | 42.02 | 7.722222 | 4.621429 | 6.88 | 7.738889 | 1.846154 | 0.1 | 1.21 | 1.2 | 3.864286 | 0.967 | 11.8 | 10.4 | 1.634783 | 16.55167
170 | NGM-00006-2025 | 41E04 | Gujarat | Kachchh | Bauxite,Vanadium,Gallium &TREE | Preliminary Exploration (G3) | Naredi block | BH-45 | GEMSNRD4502 | 1 | 2 |  | LATERITE |  |  | yes | 11.816 | 37.923 | 17.609 | 2.595 | 6.011 | 0.163 | 0.021 | 0.079 | 0.103 | 0.153 | 22.91916 |  | 62.305 | 16.14348 |  | 32.39833 | 41.44375 | 47.63 | 40.88 | 0.1 | 226.02 | 17.15625 | 482.65 | 11.89797 |  | 30.90588 | 27.75 |  | 85.39444 |  | 6.81 | 0.1 |  |  | 0.2 |  | 0.6166667 | 7.625 | 70.43 | 35.16129 | 65.9 | 21.93333 | 44.71 | 6.411111 | 3.614286 | 5.17625 | 4.694444 | 2.523077 | 0.1 | 1.086 | 0.19 | 3.15 | 0.582 | 10.81935 | 7.048333 | 3.047826 | 7.326667
171 | NGM-00006-2025 | 41E04 | Gujarat | Kachchh | Bauxite,Vanadium,Gallium &TREE | Preliminary Exploration (G3) | Naredi block | BH-45 | GEMSNRD4503 | 2 | 3.5 |  | LATERITE |  |  | yes | 8.953 | 44.844 | 18.813 | 2.961 | 0.742 | 0.115 | 0.024 | 0.066 | 0.058 | 0.193 | 22.65243 |  | 70.9 | 18.47391 |  | 33.60833 | 35.04375 | 33.9 | 48.16 | 0.1 | 528.6333 | 15.88125 | 525.025 | 15.62338 |  | 36.47059 | 35.2 |  | 71.21667 |  | 7.235 | 0.1 |  |  | 0.5333333 |  | 0.85 | 7.154167 | 122.38 | 20.6129 | 40.575 | 21.29333 | 37.305 | 6.055556 | 3.485714 | 4.3775 | 5.505556 | 3.930769 | 0.1 | 1.144 | 0.6 | 3.357143 | 0.616 | 11.99355 | 7.27 | 3.030435 | 7.9775
172 | NGM-00006-2025 | 41E04 | Gujarat | Kachchh | Bauxite,Vanadium,Gallium &TREE | Preliminary Exploration (G3) | Naredi block | BH-45 | GEMSNRD4504 | 3.5 | 5 |  | LATERITE |  |  | yes | 11.298 | 42.03 | 20.112 | 2.047 | 1.673 | 0.078 | 0.014 | 0.096 | 0.037 | 0.135 | 21.68602 |  | 52.94 | 15.92609 |  | 32.54 | 30.16875 | 34.49 | 25.89 | 0.1 | 115.3467 | 10.575 | 328.9 | 9.299937 |  | 41.58235 | 51.19375 |  | 93.54444 |  | 7.255 | 0.1 |  |  | 0.3916667 |  | 0.4583333 | 5.025 | 53.62 | 22.13548 | 38.39167 | 19.81667 | 34.345 | 6.45 | 3.285714 | 3.61 | 4.433333 | 2.676923 | 0.1 | 0.92 | 0.21 | 2.739286 | 0.609 | 7.109677 | 6.21 | 2.104348 | 9.884167
173 | NGM-00006-2025 | 41E04 | Gujarat | Kachchh | Bauxite,Vanadium,Gallium &TREE | Preliminary Exploration (G3) | Naredi block | BH-45 | GEMSNRD4505 | 5 | 6 |  | LATERITE |  |  | yes | 16.74 | 23.015 | 45.879 | 1.18 | 0.315 | 0.004 | 0.018 | 0.067 | 0.014 | 0.137 | 12.23794 |  | 51.54 | 28.15217 |  | 58.665 | 23.45625 | 38.2 | 9.77 | 0.1 | 46.27333 | 9.81875 | 151.91875 | 5.546008 |  | 29.4 | 29.0125 |  | 81.95 |  | 9.775 | 0.1 |  |  | 1.108333 |  | 0.65 | 5.058333 | 0.1 | 19.50968 | 21.06667 | 38.50333 | 21.99 | 7.744444 | 3.771429 | 3.3375 | 7.844444 | 1.753846 | 0.1 | 1.438 | 0.1 | 3.882143 | 1.117 | 2.348387 | 8.138333 | 1.421739 | 35.99917
174 | NGM-00006-2025 | 41E04 | Gujarat | Kachchh | Bauxite,Vanadium,Gallium &TREE | Preliminary Exploration (G3) | Naredi block | BH-45 | GEMSNRD4506 | 6.3 | 7 |  | LATERITE |  |  | yes | 16.366 | 25.284 | 42.527 | 2.078 | 0.152 | 0.001 | 0.017 | 0.069 | 0.001 | 0.144 | 12.85829 |  | 53.865 | 25.26087 |  | 57.73167 | 28.18125 | 24.39 | 22.02 | 0.1 | 47.98667 | 9.25 | 263.73125 | 8.32275 |  | 31.31765 | 31.925 |  | 74.56111 |  | 10.22 | 0.1 |  |  | 1.225 |  | 0.4916667 | 6.370833 | 0.1 | 19.71613 | 22 | 33.05667 | 26.375 | 6.694444 | 3.807143 | 4.54125 | 6.916667 | 0.8692308 | 0.1 | 1.428 | 0.14 | 3.957143 | 1.079 | 4.974194 | 8.958333 | 3.16087 | 30.2575
175 | NGM-00006-2025 | 41E04 | Gujarat | Kachchh | Bauxite,Vanadium,Gallium &TREE | Preliminary Exploration (G3) | Naredi block | BH-45 | GEMSNRD4507 | 7 | 8 |  | LATERITE |  |  | yes | 22.09 | 23.069 | 39.069 | 1.496 | 1.53 | 0.024 | 0.018 | 0.09 | 0.004 | 0.114 | 12.09344 |  | 40.365 | 28.29565 |  | 47.32167 | 22.84375 | 26.78 | 12.65 | 0.1 | 43.08 | 8.03125 | 136.39375 | 7.006591 |  | 54.88824 | 187.4125 |  | 53.98889 |  | 7.35 | 0.1 |  |  | 0.95 |  | 0.725 | 4.483333 | 0.1 | 9.193548 | 3.941667 | 31.45 | 16.25 | 4.705556 | 2.721429 | 3.37125 | 5.766667 | 1.2 | 0.1 | 1.254 | 0.1 | 3.289286 | 0.918 | 1.729032 | 6.753333 | 2.352174 | 28.275
176 | NGM-00006-2025 | 41E04 | Gujarat | Kachchh | Bauxite,Vanadium,Gallium &TREE | Preliminary Exploration (G3) | Naredi block | BH-45 | GEMSNRD4508 | 8 | 9.5 |  | LATERITE |  |  | yes | 32.711 | 29.344 | 21.116 | 2.076 | 0.977 | 0.086 | 0.017 | 0.214 | 0.006 | 0.061 | 12.73178 |  | 40.75 | 34.73478 |  | 32.08667 | 15.675 | 72.12 | 33.53 | 0.1 | 58.51333 | 5.9 | 177 | 9.224651 |  | 155.9588 | 464.3875 |  | 102.3278 |  | 6.945 | 0.1 |  |  | 1 |  | 0.625 | 2.804167 | 0.1 | 15.14839 | 11.53333 | 16.52667 | 21.26 | 3.488889 | 2.271429 | 4.225 | 2.855556 | 0.7384615 | 0.1 | 0.722 | 0.1 | 2.589286 | 0.619 | 2.722581 | 6.1 | 3.582609 | 11.385
177 | NGM-00006-2025 | 41E04 | Gujarat | Kachchh | Bauxite,Vanadium,Gallium &TREE | Preliminary Exploration (G3) | Naredi block | BH-45 | GEMSNRD4509 | 9.5 | 11 |  | LATERITE |  |  | yes | 35.491 | 30.493 | 17.226 | 2.02 | 0.527 | 0.068 | 0.015 | 0.214 | 0.009 | 0.056 | 13.19021 |  | 40.875 | 48.72609 |  | 25.31833 | 14.01875 | 35.8 | 27.8 | 0.1 | 55.96 | 4.9875 | 160.14375 | 9.588847 |  | 219.7706 | 333.25 |  | 84.06667 |  | 3.44 | 0.1 |  |  | 0.1666667 |  | 0.6416667 | 1.891667 | 0.1 | 14.74194 | 16.35 | 14.14667 | 19.985 | 3.2 | 2 | 3.76375 | 1.683333 | 0.6846154 | 0.1 | 0.572 | 0.13 | 2.221429 | 0.495 | 2.567742 | 4.958333 | 3.108696 | 7.984167
178 | NGM-00006-2025 | 41E04 | Gujarat | Kachchh | Bauxite,Vanadium,Gallium &TREE | Preliminary Exploration (G3) | Naredi block | BH-45 | GEMSNRD4510 | 11 | 12.5 |  | CLAY |  |  | yes | 36.204 | 31.729 | 15.841 | 1.859 | 0.387 | 0.077 | 0.018 | 0.178 | 0.002 | 0.087 | 13.01171 |  | 37.705 | 56.06957 |  | 23.61 | 14.43125 | 27.55 | 27.97 | 0.1 | 39.18667 | 5.5625 | 150.425 | 8.963308 |  | 150.8941 | 188.28125 |  | 69.08333 |  | 4.235 | 0.1 |  |  | 0.05 |  | 0.6333333 | 2.329167 | 0.1 | 7.316129 | 1.358333 | 14.18333 | 16 | 1.994444 | 1.971429 | 3.485 | 1.394444 | 0.3615385 | 0.1 | 0.492 | 0.1 | 2.239286 | 0.464 | 2.2 | 4.943333 | 2.508696 | 8.0825
179 | NGM-00006-2025 | 41E04 | Gujarat | Kachchh | Bauxite,Vanadium,Gallium &TREE | Preliminary Exploration (G3) | Naredi block | BH-45 | GEMSNRD4511 | 12.5 | 14 |  | CLAY |  |  | yes | 38.39 | 33.478 | 11.486 | 2.149 | 0.16 | 0.106 | 0.023 | 0.229 | 0.002 | 0.099 | 13.17005 |  | 37.025 | 61.53913 |  | 18.01833 | 13.6625 | 60.29 | 42.36 | 0.1 | 37.39333 | 14.8 | 173.65 | 10.87098 |  | 126.5471 | 216.29375 |  | 78.4 |  | 3.625 | 0.1 |  |  | 0.05 |  | 0.8083333 | 2.129167 | 2.68 | 5.922581 | 0.2333333 | 10.19667 | 14.455 | 1.972222 | 2.042857 | 3.9275 | 0.7666667 | 1.476923 | 0.1 | 0.68 | 0.21 | 2.582143 | 0.377 | 3.103226 | 4.558333 | 2.069565 | 3.904167
180 | NGM-00006-2025 | 41E04 | Gujarat | Kachchh | Bauxite,Vanadium,Gallium &TREE | Preliminary Exploration (G3) | Naredi block | BH-45 | GEMSNRD4512 | 14 | 15.5 |  | CLAY |  |  | yes | 37.509 | 31.955 | 14.065 | 2.256 | 0.182 | 0.126 | 0.032 | 0.215 | 0.002 | 0.148 | 12.8689 |  | 42.245 | 78.3913 |  | 22.535 | 13.14375 | 99.74 | 53.2 | 0.1 | 65.78 | 63.06875 | 182.34375 | 10.24924 |  | 188.8353 | 284.26875 |  | 91.71667 |  | 3.875 | 0.1 |  |  | 0.275 |  | 0.875 | 1.983333 | 0.1 | 16.54839 | 20.125 | 14.9 | 24.29 | 3.416667 | 3.114286 | 4.3975 | 4.538889 | 6.007692 | 0.1 | 2.264 | 0.93 | 6.035714 | 0.614 | 2.774194 | 5.886667 | 2.882609 | 5.909167
181 | NGM-00006-2025 | 41E04 | Gujarat | Kachchh | Bauxite,Vanadium,Gallium &TREE | Preliminary Exploration (G3) | Naredi block | BH-45 | GEMSNRD4513 | 15.5 | 17 |  | CLAY |  |  | yes | 40.31 | 32.706 | 10.67893 | 1.988 | 0.19 | 0.108 | 0.027 | 0.261 | 0.005 | 0.151 | 13.28 |  | 36.539431 | 107.315059 |  | 3.233274 | 7.691351 | 58.770935 | 17.770892 | 0.407634 | 54.502609 | 68.048817 | 180.487632 | 21.614784 |  | 169.106278 | 391.927364 |  | 85.173094 |  | 20.228577 | 0.1 |  |  | 1.335407 |  | 1.117845 | 1.12405 | 1.697539 | 79.257026 | 214.83077 | 27.306412 | 115.951096 | 29.644502 | 8.727647 | 4.343785 | 26.176487 | 21.555201 | 3.551291 | 8.927134 | 1.194745 | 7.435786 | 0.934317 | 4.739671 | 1.313991 | 0.511552 | 1.064138
182 | NGM-00006-2025 | 41E04 | Gujarat | Kachchh | Bauxite,Vanadium,Gallium &TREE | Preliminary Exploration (G3) | Naredi block | BH-45 | GEMSNRD4514 | 17 | 18.5 |  | CLAY |  |  | yes | 36.154 | 35.537 | 10.549 | 2.212 | 0.187 | 0.234 | 0.032 | 0.31 | 0.007 | 0.11 | 14.09987 |  | 44.565 | 77.01304 |  | 19.61 | 16.84375 | 150.66 | 75.11 | 0.1 | 62.44667 | 41.24375 | 211.725 | 12.06439 |  | 116.9353 | 954.55625 |  | 80.51667 |  | 6.295 | 0.1 |  |  | 0.2166667 |  | 1.291667 | 2.729167 | 30.41 | 54.74839 | 118.0333 | 18.19667 | 67.255 | 16.83333 | 7.607143 | 5.0025 | 16.33333 | 13.85385 | 0.1 | 1.876 | 0.41 | 4.489286 | 0.464 | 3.941935 | 5.08 | 8.491304 | 3.603333
183 | NGM-00006-2025 | 41E04 | Gujarat | Kachchh | Bauxite,Vanadium,Gallium &TREE | Preliminary Exploration (G3) | Naredi block | BH-45 | GEMSNRD4515 | 18.5 | 20 |  | CLAY |  |  | yes | 39.607 | 30.901 | 10.228 | 2.079 | 0.421 | 0.427 | 0.032 | 0.427 | 0.022 | 0.057 | 15.04239 |  | 37.445 | 68.79565 |  | 16.92333 | 11.78125 | 194.82 | 82.2 | 0.1 | 75.34 | 57.7375 | 171.36875 | 9.662231 |  | 149.0647 | 882.35625 |  | 64.73333 |  | 3.825 | 0.1 |  |  | 0.05 |  | 1.033333 | 2.020833 | 0.1 | 23.21935 | 40.03333 | 12.33667 | 38.765 | 8.25 | 5.014286 | 4.2975 | 13.35 | 13.13077 | 0.1 | 2.346 | 0.69 | 4.992857 | 0.447 | 2.916129 | 4.845 | 7.156522 | 3.068333
184 | NGM-00006-2025 | 41E04 | Gujarat | Kachchh | Bauxite,Vanadium,Gallium &TREE | Preliminary Exploration (G3) | Naredi block | BH-45 | GEMSNRD4516 | 20 | 21.5 |  | CLAY |  |  | yes | 42.751 | 20.777 | 16.28805 | 1.401 | 1.138 | 1.239 | 0.135 | 0.656 | 0.04 | 0.14 | 15.191 |  | 20.43496 | 64.128652 |  | 2.154399 | 10.000487 | 84.550779 | 75.935139 | 1.751446 | 134.836033 | 46.876464 | 119.899194 | 14.411894 |  | 185.635372 | 476.338206 |  | 10.531189 |  | 23.728693 | 0.1 |  |  | 1.355523 |  | 0.629657 | 1.399962 | 1.259425 | 15.769757 | 31.511434 | 3.938789 | 17.373028 | 4.504339 | 1.674383 | 1.41031 | 7.682595 | 8.772603 | 1.857145 | 5.153 | 0.706218 | 4.457703 | 0.604411 | 3.239085 | 0.836606 | 0.761948 | 0.997929
185 | NGM-00006-2025 | 41E04 | Gujarat | Kachchh | Bauxite,Vanadium,Gallium &TREE | Preliminary Exploration (G3) | Naredi block | BH-47 | GEMSNRD4701 | 4.5 | 6 |  | CLAY |  |  | yes | [12 empty] | 16.213813 | 12.45231 |  | 6.40304375 | 30.500926 | 54.782761 | 25.345415 | 51.065724 | 293.480721 | 24.628236 | 90.873569 | 9.5326 |  | 22.444291 | 126.007889 |  | 29.995843 |  | 11.534786 | 0.204712 |  |  | 0.2907583 |  | 2.060405 | 1.570683 | 1.936504 | 22.890237 | 49.186486 | 5.935179 | 28.062446 | 5.852765 | 1.60788 | 0.873574 | 6.077048 | 6.059877 | 1.190143 | 3.127624 | 0.457305 | 3.023297 | 0.416486 | 2.344418 | 0.774053 | 1.326267 | 2.413147
186 | NGM-00006-2025 | 41E04 | Gujarat | Kachchh | Bauxite,Vanadium,Gallium &TREE | Preliminary Exploration (G3) | Naredi block | BH-47 | GEMSNRD4702 | 6 | 7.5 |  | CLAY |  |  | yes | 32.474 | 11.009 | 13.317 | 0.799 | 17.014 | 1.494 | 0.315 | 0.392 | 1.117 | 0.186 | 20.92213 |  | 20.181435 | 17.79392 |  | 11.7254175 | 26.522272 | 72.829262 | 32.301789 | 66.100105 | 311.160584 | 50.187871 | 115.076251 | 10.725819 |  | 26.03391 | 148.164863 |  | 32.859458 |  | 7.129034 | 0.2470667 |  |  | 0.2237858 |  | 2.589914 | 2.313356 | 2.177989 | 29.529702 | 65.896206 | 8.808687 | 39.977846 | 9.102838 | 2.252598 | 1.370191 | 10.092807 | 9.202851 | 1.705 | 4.962413 | 0.662884 | 4.165139 | 0.584156 | 2.721059 | 0.730049 | 2.569746 | 3.244311
187 | NGM-00006-2025 | 41E04 | Gujarat | Kachchh | Bauxite,Vanadium,Gallium &TREE | Preliminary Exploration (G3) | Naredi block | BH-47 | GEMSNRD4703 | 7.5 | 9 |  | CLAY |  |  | yes | [12 empty] | 15.418364 | 15.26537 |  | 9.69781625 | 49.321381 | 63.413604 | 31.217719 | 53.044007 | 242.41254 | 35.138321 | 104.71888 | 9.165211 |  | 22.72169 | 126.215873 |  | 26.588196 |  | 5.138211 | 0.1698987 |  |  | 0.2187108 |  | 1.879358 | 1.664016 | 1.843166 | 23.604946 | 54.591381 | 6.866015 | 31.315495 | 7.345596 | 1.739475 | 1.004407 | 7.414397 | 6.361941 | 1.195621 | 3.689118 | 0.478864 | 3.277927 | 0.439231 | 2.487383 | 0.612877 | 1.323152 | 2.306644
188 | NGM-00006-2025 | 41E04 | Gujarat | Kachchh | Bauxite,Vanadium,Gallium &TREE | Preliminary Exploration (G3) | Naredi block | BH-47 | GEMSNRD4704 | 9 | 10.5 |  | CLAY |  |  | yes | [12 empty] | 13.944751 | 11.11453 |  | 6.04741375 | 29.187089 | 67.880909 | 36.242907 | 43.002961 | 203.263186 | 19.263415 | 102.090834 | 9.841025 |  | 25.237873 | 123.644806 |  | 24.899755 |  | 8.819974 | 0.1659027 |  |  | 0.2276533 |  | 2.085427 | 1.696567 | 2.116288 | 16.204661 | 34.448613 | 4.259712 | 18.989545 | 3.977073 | 0.889768 | 0.560828 | 4.039288 | 3.646495 | 0.694737 | 2.086353 | 0.272977 | 1.79569 | 0.239935 | 2.393141 | 0.70827 | 1.368566 | 2.097838
189 | NGM-00006-2025 | 41E04 | Gujarat | Kachchh | Bauxite,Vanadium,Gallium &TREE | Preliminary Exploration (G3) | Naredi block | BH-47 | GEMSNRD4705 | 10.5 | 12 |  | CLAY |  |  | yes | [12 empty] | 18.591782 | 17.3687 |  | 8.19419125 | 117.99314 | 82.786941 | 54.268967 | 49.91898 | 140.009637 | 22.243358 | 177.048944 | 16.646744 |  | 43.246844 | 158.141283 |  | 34.792598 |  | 13.331671 | 0.2782253 |  |  | 0.2855467 |  | 2.402284 | 1.580684 | 2.691011 | 19.34687 | 43.381298 | 5.209882 | 22.190567 | 5.149343 | 1.115163 | 0.68031 | 5.035487 | 4.300563 | 0.83033 | 2.392453 | 0.333028 | 2.263864 | 0.330397 | 4.11707 | 1.098235 | 1.766563 | 2.351153
190 | NGM-00006-2025 | 41E04 | Gujarat | Kachchh | Bauxite,Vanadium,Gallium &TREE | Preliminary Exploration (G3) | Naredi block | BH-47 | GEMSNRD4706 | 12 | 13.5 |  | CLAY |  |  | yes | 47.589 | 12.016 | 12.625 | 1.028 | 8.261 | 1.265 | 0.317 | 0.461 | 1.365 | 0.126 | 14.01822 |  | 16.676051 | 10.1806175 |  | 4.6500925 | 24.694314 | 76.886383 | 33.192936 | 47.299964 | 167.5097 | 13.913531 | 145.216351 | 12.837234 |  | 31.276904 | 187.303947 |  | 33.35957 |  | 15.035008 | 0.2766907 |  |  | 0.2361333 |  | 3.076934 | 1.813884 | 2.530537 | 11.703884 | 24.5831 | 3.115172 | 14.345846 | 2.990682 | 0.734563 | 0.421043 | 3.318783 | 2.767815 | 0.512166 | 1.465357 | 0.19623 | 1.242992 | 0.168057 | 3.572634 | 1.072157 | 8.57577 | 2.226291
191 | NGM-00006-2025 | 41E04 | Gujarat | Kachchh | Bauxite,Vanadium,Gallium &TREE | Preliminary Exploration (G3) | Naredi block | BH-47 | GEMSNRD4707 | 13.5 | 15 |  | CLAY |  |  | yes | [12 empty] | 12.655968 | 12.148325 |  | 8.20991625 | 42.822465 | 59.511422 | 42.603524 | 39.419517 | 123.687902 | 35.831144 | 128.23748 | 8.255053 |  | 21.156424 | 328.351639 |  | 18.02877 |  | 6.367844 | 0.1529307 |  |  | 0.2064358 |  | 2.337717 | 2.275371 | 1.75437 | 21.250536 | 51.808682 | 6.889804 | 30.830106 | 7.173071 | 1.750427 | 1.076504 | 7.808976 | 6.838097 | 1.24168 | 3.758846 | 0.500558 | 3.394442 | 0.457746 | 3.184883 | 0.60555 | 2.678892 | 2.072898
192 | NGM-00006-2025 | 41E04 | Gujarat | Kachchh | Bauxite,Vanadium,Gallium &TREE | Preliminary Exploration (G3) | Naredi block | BH-47 | GEMSNRD4708 | 15 | 16.5 |  | CLAY |  |  | yes | [12 empty] | 8.599333 | 9.413256 |  | 7.69202125 | 35.459612 | 40.060536 | 18.672106 | 30.662684 | 78.386073 | 15.873402 | 141.287859 | 7.384327 |  | 17.788245 | 249.691173 |  | 16.073993 |  | 12.268645 | 0.13824 |  |  | 0.2158067 |  | 1.614027 | 1.731205 | 2.537601 | 13.609571 | 27.944159 | 3.511861 | 14.399975 | 3.216173 | 0.758583 | 0.448134 | 3.149454 | 2.915262 | 0.558216 | 1.706477 | 0.265188 | 1.731296 | 0.221941 | 3.324553 | 0.632407 | 1.522495 | 1.55319
193 | NGM-00006-2025 | 41E04 | Gujarat | Kachchh | Bauxite,Vanadium,Gallium &TREE | Preliminary Exploration (G3) | Naredi block | BH-47 | GEMSNRD4709 | 16.5 | 18 |  | CLAY |  |  | yes | [12 empty] | 17.734298 | 12.1454 |  | 8.59726 | 27.962561 | 75.920435 | 27.373296 | 25.221627 | 97.395145 | 4.407657 | 162.153151 | 16.698328 |  | 16.14055 | 201.785788 |  | 43.739165 |  | 10.350981 | 0.3698667 |  |  | 0.2453467 |  | 4.990905 | 2.649312 | 3.19411 | 2.942752 | 9.262806 | 1.249427 | 5.425317 | 1.198696 | 0.293135 | 0.203607 | 1.219823 | 1.497262 | 0.298136 | 0.954593 | 0.149092 | 1.112631 | 0.151425 | 4.109598 | 1.195479 | 2.271966 | 2.550004
194 | NGM-00006-2025 | 41E04 | Gujarat | Kachchh | Bauxite,Vanadium,Gallium &TREE | Preliminary Exploration (G3) | Naredi block | BH-47 | GEMSNRD4710 | 18 | 19.5 |  | CLAY |  |  | yes | [12 empty] | 19.596113 | 11.046875 |  | 9.5963825 | 38.150512 | 67.97205 | 29.380916 | 55.762126 | 79.169896 | 17.273698 | 163.120853 | 17.979313 |  | 22.7744 | 269.223168 |  | 30.133947 |  | 14.177707 | 0.4497227 |  |  | 0.3608783 |  | 6.290161 | 1.994689 | 3.305066 | 17.652802 | 40.521258 | 5.577698 | 24.628641 | 5.836739 | 1.318767 | 0.812545 | 5.465286 | 5.398393 | 0.974789 | 2.949386 | 0.465931 | 3.067243 | 0.421501 | 4.231027 | 1.450617 | 2.585208 | 2.594281
195 | NGM-00006-2025 | 41E04 | Gujarat | Kachchh | Bauxite,Vanadium,Gallium &TREE | Preliminary Exploration (G3) | Naredi block | BH-47 | GEMSNRD4711 | 19.5 | 21 |  | CLAY |  |  | yes | [12 empty] | 22.837264 | 15.99493 |  | 11.72559 | 28.435597 | 53.744178 | 24.674804 | 59.984674 | 225.36387 | 29.318803 | 162.526285 | 15.805575 |  | 31.9363 | 347.98149 |  | 31.283065 |  | 14.027546 | 0.357116 |  |  | 0.3432125 |  | 2.958025 | 2.671014 | 3.329869 | 40.683354 | 82.57447 | 9.990655 | 35.437069 | 6.736226 | 1.511382 | 0.930624 | 6.988024 | 5.972192 | 1.125873 | 3.358455 | 0.480366 | 3.015205 | 0.404696 | 4.185384 | 1.197323 | 1.992423 | 2.462686
196 | NGM-00006-2025 | 41E04 | Gujarat | Kachchh | Bauxite,Vanadium,Gallium &TREE | Preliminary Exploration (G3) | Naredi block | BH-49 | GEMSNRD4901 | 3 | 4.5 |  | CLAY |  |  | yes | 54.723 | 11.461 | 8.174 | 1.262 | 7.865 | 1.042 | 0.089 | 0.393 | 1.079 | 0.077 | 12.87428 |  | 19.698946 | 20.059479 |  | 10.366106 | 22.65452 | 42.699771 | 34.420165 | 58.865964 | 343.253833 | 34.711212 | 144.554066 | 14.708447 |  | 27.77629 | 121.021993 |  | 35.223877 |  | 0.1 | 0.21744 |  |  | 0.490497 |  | 1.909718 | 0.817366 | 2.446026 | 34.347963 | 75.875631 | 8.818734 | 36.318587 | 7.535178 | 1.629111 | 1.013858 | 7.58417 | 6.25426 | 1.135628 | 3.056627 | 0.423556 | 2.977261 | 0.387996 | 3.510717 | 0.898301 | 2.75372 | 2.028739
197 | NGM-00006-2025 | 41E04 | Gujarat | Kachchh | Bauxite,Vanadium,Gallium &TREE | Preliminary Exploration (G3) | Naredi block | BH-49 | GEMSNRD4902 | 4.5 | 6 |  | CLAY |  |  | yes | [12 empty] | 12.21364 | 11.095373 |  | 7.913582 | 15.628854 | 31.391359 | 28.254551 | 47.287022 | 229.086125 | 26.980284 | 102.52182 | 8.456653 |  | 11.057398 | 73.031771 |  | 20.879653 |  | 0.1 | 0.171376 |  |  | 0.529515 |  | 1.336488 | 1.091365 | 1.564328 | 24.658419 | 47.056774 | 5.816842 | 23.83301 | 5.504651 | 1.019904 | 0.650878 | 4.985715 | 4.03859 | 0.763161 | 2.133476 | 0.295582 | 1.998487 | 0.278085 | 2.435786 | 0.53099 | 1.159126 | 1.586006
198 | NGM-00006-2025 | 41E04 | Gujarat | Kachchh | Bauxite,Vanadium,Gallium &TREE | Preliminary Exploration (G3) | Naredi block | BH-49 | GEMSNRD4903 | 6 | 7.5 |  | CLAY |  |  | yes | [12 empty] | 18.655982 | 16.096995 |  | 11.252428 | 14.110608 | 40.967274 | 28.802285 | 70.629309 | 217.750855 | 23.208948 | 160.567151 | 13.797951 |  | 19.006329 | 1203.556436 |  | 27.129658 |  | 0.1 | 0.2141747 |  |  | 0.335069 |  | 1.851172 | 0.931534 | 2.245015 | 33.248026 | 70.16971 | 7.179088 | 28.561525 | 5.721579 | 1.088915 | 0.625798 | 4.79982 | 3.91592 | 0.717251 | 2.077788 | 0.313029 | 1.994759 | 0.267414 | 3.310885 | 0.575777 | 0.898154 | 2.09785
199 | NGM-00006-2025 | 41E04 | Gujarat | Kachchh | Bauxite,Vanadium,Gallium &TREE | Preliminary Exploration (G3) | Naredi block | BH-49 | GEMSNRD4904 | 7.5 | 9 |  | CLAY |  |  | yes | [12 empty] | 27.159479 | 21.514809 |  | 14.912889 | 0.1 | 52.34472 | 26.388594 | 108.478873 | 365.138704 | 32.632968 | 160.114819 | 18.134027 |  | 23.636257 | 158.511813 |  | 49.641199 |  | 0.1 | 0.3727653 |  |  | 0.309683 |  | 2.90553 | 0.849229 | 3.250979 | 45.266777 | 90.665846 | 10.570643 | 42.423438 | 8.782564 | 1.789085 | 1.013652 | 8.263288 | 6.125128 | 1.036479 | 2.79915 | 0.402982 | 2.742041 | 0.35987 | 3.642103 | 0.821113 | 1.411175 | 2.534578
200 | NGM-00006-2025 | 41E04 | Gujarat | Kachchh | Bauxite,Vanadium,Gallium &TREE | Preliminary Exploration (G3) | Naredi block | BH-49 | GEMSNRD4905 | 9 | 10.5 |  | CLAY |  |  | yes | [12 empty] | 20.607674 | 17.401149 |  | 10.214925 | 13.490322 | 49.789178 | 29.515106 | 77.5327 | 197.439683 | 32.733441 | 111.4004 | 14.140792 |  | 25.632531 | 153.755679 |  | 32.605812 |  | 0.1 | 0.21832 |  |  | 0.353335 |  | 1.960501 | 1.047118 | 2.293925 | 35.302355 | 66.245162 | 8.764627 | 36.082956 | 7.452675 | 1.745475 | 0.921621 | 7.154499 | 5.8059 | 1.016954 | 2.761119 | 0.374041 | 2.472662 | 0.326385 | 2.375301 | 0.772428 | 1.402749 | 1.885428
201 | NGM-00006-2025 | 41E04 | Gujarat | Kachchh | Bauxite,Vanadium,Gallium &TREE | Preliminary Exploration (G3) | Naredi block | BH-49 | GEMSNRD4906 | 10.5 | 12 |  | CLAY |  |  | yes | 59.241 | 12.393 | 8.032 | 0.877 | 5.198 | 1.285 | 0.129 | 0.576 | 1.721 | 0.131 | 9.651501 |  | 19.101645 | 16.14231 |  | 11.370639 | 5.74218 | 39.919703 | 19.293672 | 92.979849 | 147.47726 | 27.162294 | 105.99651 | 13.815697 |  | 18.530165 | 137.142153 |  | 33.766623 |  | 0.1 | 0.2988347 |  |  | 0.320928 |  | 2.545954 | 0.967795 | 2.544895 | 35.18228 | 72.660002 | 7.98826 | 31.899455 | 6.366 | 1.194762 | 0.773255 | 5.922634 | 4.661799 | 0.831407 | 2.301099 | 0.320742 | 2.107039 | 0.316799 | 2.400529 | 0.847652 | 3.258063 | 2.184619
202 | NGM-00006-2025 | 41E04 | Gujarat | Kachchh | Bauxite,Vanadium,Gallium &TREE | Preliminary Exploration (G3) | Naredi block | BH-49 | GEMSNRD4907 | 12 | 13.5 |  | CLAY |  |  | yes | [12 empty] | 27.66785 | 19.72965 |  | 13.41554 | 12.190906 | 70.21689 | 42.484266 | 132.104991 | 751.954814 | 26.711074 | 105.221666 | 16.043254 |  | 26.91973 | 153.919319 |  | 52.066659 |  | 0.1 | 0.4859053 |  |  | 0.299348 |  | 3.174627 | 1.755496 | 3.656443 | 38.784316 | 77.812576 | 8.848952 | 34.339875 | 6.698 | 1.341535 | 0.761224 | 6.284426 | 4.871864 | 0.858827 | 2.402902 | 0.339636 | 2.124734 | 0.286146 | 2.444294 | 1.003249 | 1.920683 | 2.26035
203 | NGM-00006-2025 | 41E04 | Gujarat | Kachchh | Bauxite,Vanadium,Gallium &TREE | Preliminary Exploration (G3) | Naredi block | BH-49 | GEMSNRD4908 | 13.5 | 15 |  | CLAY |  |  | yes | [12 empty] | 30.01519 | 23.280861 |  | 14.426605 | 0.1 | 66.625804 | 23.833713 | 134.718903 | 162.842788 | 25.894519 | 118.459419 | 16.433365 |  | 29.742871 | 153.627116 |  | 54.106035 |  | 0.1 | 0.5081493 |  |  | 0.296792 |  | 3.063712 | 0.790403 | 3.718071 | 42.344207 | 79.559041 | 9.429647 | 37.380398 | 7.309547 | 1.409691 | 0.78513 | 6.579006 | 4.77482 | 0.84527 | 2.25445 | 0.312084 | 2.15326 | 0.295112 | 2.854245 | 0.933391 | 1.79451 | 2.253059
204 | NGM-00006-2025 | 41E04 | Gujarat | Kachchh | Bauxite,Vanadium,Gallium &TREE | Preliminary Exploration (G3) | Naredi block | BH-49 | GEMSNRD4909 | 15 | 16.5 |  | CLAY |  |  | yes | [12 empty] | 26.945237 | 12.654323 |  | 10.382518 | 96.341031 | 76.744718 | 23.337589 | 82.70785 | 64.665815 | 12.313688 | 127.780549 | 16.812163 |  | 29.972668 | 130.887134 |  | 56.106892 |  | 4.870918 | 0.455372 |  |  | 0.120929 |  | 2.900502 | 0.695126 | 3.689903 | 25.681195 | 55.517131 | 6.101352 | 23.568603 | 4.776406 | 0.984747 | 0.497085 | 3.843008 | 3.091015 | 0.563133 | 1.684199 | 0.233074 | 1.667691 | 0.203646 | 3.555691 | 1.271133 | 2.221815 | 2.399439
205 | NGM-00006-2025 | 41E04 | Gujarat | Kachchh | Bauxite,Vanadium,Gallium &TREE | Preliminary Exploration (G3) | Naredi block | BH-49 | GEMSNRD4910 | 16.5 | 18 |  | CLAY |  |  | yes | 31.39 | 9.784 | 10.464 | 0.692 | 20.967 | 1.167 | 0.458 | 0.415 | 1.164 | 0.165 | 22.67093 |  | 17.432766 | 15.538905 |  | 9.206489 | 83.858308 | 50.89349 | 29.761457 | 59.443614 | 273.962893 | 36.052729 | 101.298525 | 10.034478 |  | 19.568919 | 155.57432 |  | 26.60688 |  | 6.930122 | 0.7818653 |  |  | 0.288253 |  | 1.871985 | 1.633411 | 2.3658 | 31.497469 | 63.457698 | 8.678838 | 36.728395 | 7.857427 | 1.932752 | 1.116139 | 8.791449 | 7.232828 | 1.341393 | 3.877812 | 0.511489 | 3.432642 | 0.464626 | 2.680582 | 0.787251 | 2.420015 | 2.539269
206 | NGM-00006-2025 | 41E04 | Gujarat | Kachchh | Bauxite,Vanadium,Gallium &TREE | Preliminary Exploration (G3) | Naredi block | BH-49 | GEMSNRD4911 | 18 | 19.5 |  | CLAY |  |  | yes | [12 empty] | 14.999147 | 14.557186 |  | 8.530484 | 141.331396 | 55.878101 | 28.803328 | 54.198716 | 220.293387 | 38.749559 | 89.235038 | 9.360976 |  | 14.421095 | 125.189531 |  | 25.708405 |  | 9.810117 | 0.2577573 |  |  | 0.155923 |  | 1.804551 | 1.483588 | 1.756681 | 26.046328 | 59.419664 | 7.512685 | 32.859903 | 8.03247 | 1.670637 | 1.144311 | 8.159508 | 7.386291 | 1.407042 | 4.186876 | 0.580595 | 3.785478 | 0.496256 | 2.367936 | 0.771058 | 1.847143 | 2.561271
207 | NGM-00006-2025 | 41E04 | Gujarat | Kachchh | Bauxite,Vanadium,Gallium &TREE | Preliminary Exploration (G3) | Naredi block | BH-51 | GEMSNRD5101 | 3 | 4.5 |  | SOIL |  |  | yes | [12 empty] | 12.190065 | 13.09593 |  | 4.51508 | 103.080062 | 80.507489 | 24.596604 | 19.441473 | 279.714583 | 14.303213 | 76.928093 | 6.947246 |  | 41.293286 | 124.212455 |  | 10.807663 |  | 0.75586 | 0.1 |  |  | 0.2463017 |  | 0.655169 | 0.799435 | 1.268106 | 15.726453 | 30.834693 | 3.804151 | 16.232164 | 3.560426 | 0.893804 | 0.429774 | 3.406337 | 2.624954 | 0.507093 | 1.428479 | 0.175928 | 1.248412 | 0.174389 | 1.715046 | 0.389323 | 2.659757 | 0.7404589
208 | NGM-00006-2025 | 41E04 | Gujarat | Kachchh | Bauxite,Vanadium,Gallium &TREE | Preliminary Exploration (G3) | Naredi block | BH-51 | GEMSNRD5102 | 12 | 13.5 |  | CLAY |  |  | yes | [12 empty] | 13.160852 | 22.96666 |  | 10.5563575 | 76.506347 | 61.603212 | 25.010246 | 39.245361 | 248.37298 | 24.109855 | 99.572381 | 8.928974 |  | 48.666913 | 87.446101 |  | 14.284815 |  | 1.3095 | 0.1 |  |  | 0.1914892 |  | 0.89131 | 0.549426 | 0.976012 | 28.973483 | 53.312466 | 7.007123 | 28.061959 | 5.706767 | 1.46688 | 0.744322 | 5.621885 | 4.601918 | 0.833843 | 2.521982 | 0.354368 | 2.326148 | 0.312837 | 2.427471 | 0.567779 | 10.643343 | 1.321867
209 | NGM-00006-2025 | 41E04 | Gujarat | Kachchh | Bauxite,Vanadium,Gallium &TREE | Preliminary Exploration (G3) | Naredi block | BH-51 | GEMSNRD5103 | 13.5 | 15 |  | CLAY |  |  | yes | [12 empty] | 19.24636 | 13.72363 |  | 15.3597375 | 31.563452 | 46.042259 | 19.55852 | 86.781589 | 140.683956 | 23.282174 | 149.257385 | 15.641847 |  | 23.236598 | 159.268901 |  | 32.323754 |  | 0.63242 | 0.2286733 |  |  | 0.1128567 |  | 1.729709 | 0.751639 | 2.952173 | 36.369893 | 74.219329 | 7.941182 | 30.875675 | 5.849577 | 1.102179 | 0.665959 | 5.375116 | 4.247857 | 0.768936 | 2.442184 | 0.325267 | 2.214378 | 0.322621 | 3.962342 | 0.907504 | 1.446588 | 2.109974
210 | NGM-00006-2025 | 41E04 | Gujarat | Kachchh | Bauxite,Vanadium,Gallium &TREE | Preliminary Exploration (G3) | Naredi block | BH-51 | GEMSNRD5104 | 15 | 16.5 |  | CLAY |  |  | yes | 63.086 | 12.636 | 6.875 | 1.273 | 2.799 | 1.37 | 0.058 | 0.434 | 1.857 | 0.058 | 8.736706 |  | 22.29777 | 14.3895925 |  | 17.4156475 | 90.34691 | 50.920738 | 19.191741 | 100.078927 | 132.906388 | 25.177351 | 151.330678 | 17.988955 |  | 27.748559 | 219.187784 |  | 35.867837 |  | 2.88063 | 0.278992 |  |  | 0.1193258 |  | 1.947551 | 0.58714 | 6.561313 | 40.612689 | 81.098172 | 9.487047 | 37.789592 | 7.588244 | 1.443566 | 0.795292 | 6.561089 | 4.889647 | 0.903609 | 2.699125 | 0.377004 | 2.508036 | 0.363711 | 3.936968 | 1.223436 | 1.912993 | 2.190891
211 | NGM-00006-2025 | 41E04 | Gujarat | Kachchh | Bauxite,Vanadium,Gallium &TREE | Preliminary Exploration (G3) | Naredi block | BH-51 | GEMSNRD5105 | 16.5 | 18 |  | CLAY |  |  | yes | 66.248 | 10.616 | 9.782 | 1.378 | 0.736 | 1.471 | 0.144 | 0.599 | 1.587 | 0.099 | 6.819777 |  | 22.480619 | 15.38401 |  | 13.84736125 | 224.26914 | 91.491226 | 57.789887 | 81.189226 | 148.080016 | 44.662918 | 136.878604 | 9.988392 |  | 39.984405 | 324.146637 |  | 29.618435 |  | 4.66539 | 0.1105467 |  |  | 0.1171517 |  | 2.486135 | 0.867091 | 2.571352 | 43.917394 | 109.321425 | 11.583171 | 49.392514 | 10.52296 | 2.417525 | 1.34638 | 10.569659 | 8.348662 | 1.512186 | 4.423224 | 0.574089 | 3.972061 | 0.532335 | 3.133596 | 0.555047 | 2.136703 | 2.175112
212 | NGM-00006-2025 | 41E04 | Gujarat | Kachchh | Bauxite,Vanadium,Gallium &TREE | Preliminary Exploration (G3) | Naredi block | BH-51 | GEMSNRD5106 | 18 | 19.5 |  | CLAY |  |  | yes | [12 empty] | 20.112947 | 14.1255 |  | 13.604435 | 259.558754 | 90.448552 | 47.572762 | 85.314887 | 152.392591 | 39.292782 | 110.286084 | 11.684642 |  | 40.473426 | 254.242029 |  | 30.251233 |  | 1.751913 | 0.13806 |  |  | 0.2864367 |  | 2.152788 | 0.803038 | 2.575267 | 39.912536 | 81.076539 | 10.679318 | 44.813029 | 10.101695 | 2.161137 | 1.296405 | 9.544615 | 7.88409 | 1.414299 | 4.059423 | 0.529557 | 3.602009 | 0.526204 | 2.790418 | 0.641856 | 1.254023 | 2.16052
213 | NGM-00006-2025 | 41E04 | Gujarat | Kachchh | Bauxite,Vanadium,Gallium &TREE | Preliminary Exploration (G3) | Naredi block | BH-53 | GEMSNRD5301 | 7 | 8.5 |  | CLAY |  |  | yes | 66.214 | 5.304 | 5.82 | 0.886 | 8.548 | 0.888 | 0.043 | 0.444 | 0.925 | 0.032 | 10.42626 |  | 11.585667 | 10.00589 |  | 7.681371 | 2.688915 | 39.16469 | 20.385535 | 39.205366 | 149.234951 | 22.636053 | 117.510343 | 8.409407 |  | 20.163171 | 104.203745 |  | 13.24178 |  | 0.1 | 0.1 |  |  | 0.11107 |  | 0.941778 | 0.660889 | 1.457261 | 28.298547 | 66.98065 | 7.8145 | 32.914573 | 7.42344 | 1.479762 | 0.794377 | 6.335564 | 4.684177 | 0.78724 | 2.343857 | 0.306619 | 2.069958 | 0.296639 | 3.056717 | 0.447866 | 1.530668 | 1.632073
214 | NGM-00006-2025 | 41E04 | Gujarat | Kachchh | Bauxite,Vanadium,Gallium &TREE | Preliminary Exploration (G3) | Naredi block | BH-53 | GEMSNRD5302 | 8.5 | 10 |  | CLAY |  |  | yes | [12 empty] | 17.35 | 20.09 |  | 10.79 | 17.87 | 32.54 | 23.18 | 44.6 | 122.61 | 14.52 | 140.11 | 16.03 |  | 40.29 | 209.17 |  | 35.47 |  | 8.03 | 0.18 |  |  | 0.08 |  | 1.05 | 0.83 | 2.86 | 27.54 | 57.34 | 6.6 | 25.35 | 5.28 | 0.96 | 0.53 | 4.01 | 3.31 | 0.53 | 1.69 | 0.21 | 1.92 | 0.29 | 4.02 | 1.16 | 1.42 | 2.13
215 | NGM-00006-2025 | 41E04 | Gujarat | Kachchh | Bauxite,Vanadium,Gallium &TREE | Preliminary Exploration (G3) | Naredi block | BH-53 | GEMSNRD5303 | 10 | 11.5 |  | CLAY |  |  | yes | 61.116 | 14.694 | 9.051 | 1.654 | 1.336 | 1.17 | 0.044 | 0.778 | 0.93 | 0.049 | 8.286685 |  | 20.199998 | 22.93637 |  | 8.982478 | 23.699841 | 53.861344 | 24.202234 | 46.372239 | 126.51883 | 16.173263 | 140.827347 | 10.298202 |  | 57.982366 | 225.556269 |  | 41.200566 |  | 0.1 | 0.1015667 |  |  | 0.21426 |  | 1.269268 | 0.59294 | 4.807999 | 27.228043 | 55.189248 | 6.124123 | 25.063808 | 4.982081 | 1.1445 | 0.555137 | 4.214968 | 3.550136 | 0.653847 | 1.92217 | 0.26789 | 1.812483 | 0.271143 | 3.54741 | 0.578502 | 3.477614 | 1.907512
216 | NGM-00006-2025 | 41E04 | Gujarat | Kachchh | Bauxite,Vanadium,Gallium &TREE | Preliminary Exploration (G3) | Naredi block | BH-53 | GEMSNRD5304 | 11.5 | 13 |  | CLAY |  |  | yes | [12 empty] | 13.246272 | 9.244381 |  | 8.765742 | 9.857862 | 47.353372 | 46.822466 | 48.743534 | 159.559765 | 26.276588 | 117.693082 | 7.120054 |  | 24.356929 | 202.181973 |  | 16.26835 |  | 0.1 | 0.1 |  |  | 0.22155 |  | 1.038828 | 0.797419 | 1.387788 | 27.408318 | 58.72344 | 6.810091 | 27.941537 | 5.847869 | 1.237667 | 0.742397 | 5.543755 | 4.680411 | 0.861195 | 2.704722 | 0.363579 | 2.38652 | 0.307024 | 3.351373 | 0.445735 | 166.565564 | 1.583636
217 | NGM-00006-2025 | 41E04 | Gujarat | Kachchh | Bauxite,Vanadium,Gallium &TREE | Preliminary Exploration (G3) | Naredi block | BH-53 | GEMSNRD5305 | 13 | 14.5 |  | CLAY |  |  | yes | [12 empty] | 17.196187 | 15.49164 |  | 9.275957 | 111.233237 | 60.790031 | 26.805026 | 59.450488 | 143.778499 | 25.609784 | 133.967449 | 11.100576 |  | 37.783202 | 160.89108 |  | 26.73115 |  | 3.13482 | 0.130508 |  |  | 0.13483 |  | 1.410527 | 0.652336 | 1.942793 | 32.548187 | 63.903061 | 8.090942 | 33.150517 | 6.605183 | 1.664219 | 0.790336 | 6.298066 | 4.767425 | 0.896119 | 2.686953 | 0.359154 | 2.534102 | 0.35233 | 3.661002 | 0.618496 | 3.339126 | 1.72418
218 | NGM-00006-2025 | 41E04 | Gujarat | Kachchh | Bauxite,Vanadium,Gallium &TREE | Preliminary Exploration (G3) | Naredi block | BH-53 | GEMSNRD5306 | 14.5 | 16 |  | CLAY |  |  | yes | [12 empty] | 23.315672 | 15.5274825 |  | 14.03348 | 10.432036 | 45.80596 | 15.990059 | 100.20945 | 91.529794 | 21.176321 | 152.242485 | 10.50132 |  | 25.5857 | 203.35141 |  | 42.919334 |  | 0.1 | 0.2140813 |  |  | 0.07672417 |  | 1.823142 | 0.46131 | 1.848194 | 39.270596 | 80.514865 | 8.620863 | 33.712694 | 6.48794 | 1.218542 | 0.668316 | 5.320032 | 4.06937 | 0.74662 | 2.332557 | 0.30689 | 2.299722 | 0.322211 | 3.762399 | 0.664311 | 1.449104 | 2.172526
219 | NGM-00006-2025 | 41E04 | Gujarat | Kachchh | Bauxite,Vanadium,Gallium &TREE | Preliminary Exploration (G3) | Naredi block | BH-53 | GEMSNRD5307 | 16 | 17.5 |  | CLAY |  |  | yes | [12 empty] | 21.187947 | 17.12126 |  | 10.791603 | 92.998427 | 60.984547 | 25.806851 | 74.361385 | 131.622432 | 34.436109 | 139.375298 | 11.227042 |  | 42.219912 | 233.312738 |  | 35.957374 |  | 4.35853 | 0.1857747 |  |  | 0.1704925 |  | 2.018451 | 1.299065 | 2.306114 | 34.635614 | 73.795613 | 8.700486 | 36.186276 | 7.682429 | 1.633189 | 1.010884 | 7.598391 | 5.962624 | 1.150275 | 3.517728 | 0.470717 | 3.00579 | 0.400614 | 3.552094 | 0.6092 | 1.54636 | 2.331146
220 | NGM-00006-2025 | 41E04 | Gujarat | Kachchh | Bauxite,Vanadium,Gallium &TREE | Preliminary Exploration (G3) | Naredi block | BH-53 | GEMSNRD5308 | 17.5 | 19 |  | CLAY |  |  | yes | [12 empty] | 16.854439 | 12.9495575 |  | 11.755076 | 352.373082 | 38.890481 | 11.743279 | 64.155851 | 103.569297 | 15.883272 | 125.096079 | 10.574044 |  | 28.982724 | 278.251975 |  | 37.098667 |  | 7.87865 | 0.1705733 |  |  | 0.1757425 |  | 1.719963 | 0.987632 | 3.033941 | 30.348807 | 59.772856 | 6.529674 | 24.81325 | 5.057934 | 1.067753 | 0.532407 | 4.124953 | 3.366905 | 0.611342 | 1.803306 | 0.279391 | 1.920321 | 0.28213 | 3.254262 | 0.579067 | 3.302883 | 1.612769
221 | NGM-00006-2025 | 41E04 | Gujarat | Kachchh | Bauxite,Vanadium,Gallium &TREE | Preliminary Exploration (G3) | Naredi block | BH-55 | GEMSNRD5501 | 3 | 4.5 |  | CLAY |  |  | yes | [12 empty] | 10.704065 | 7.229553 |  | 7.41627875 | 12.848086 | 73.963512 | 12.495769 | 50.98682 | 126.446747 | 11.52311 | 33.024241 | 5.798155 |  | 11.224413 | 70.671796 |  | 16.735106 |  | 0.65908 | 0.1 |  |  | 0.098815 |  | 1.117934 | 0.244837 | 1.050597 | 19.495617 | 40.712233 | 4.476687 | 17.480175 | 3.530603 | 0.747736 | 0.393104 | 3.116918 | 2.307509 | 0.417315 | 1.228922 | 0.153533 | 1.140773 | 0.147572 | 0.863626 | 0.317416 | 0.750352 | 0.8447278
222 | NGM-00006-2025 | 41E04 | Gujarat | Kachchh | Bauxite,Vanadium,Gallium &TREE | Preliminary Exploration (G3) | Naredi block | BH-55 | GEMSNRD5502 | 4.5 | 6 |  | CLAY |  |  | yes | [12 empty] | 11.998096 | 7.981919 |  | 8.3730025 | 98.164707 | 72.604814 | 12.572924 | 49.329382 | 166.753836 | 15.172988 | 43.804608 | 6.946928 |  | 12.15798 | 83.488615 |  | 13.188742 |  | 0.1 | 0.1024973 |  |  | 0.1540325 |  | 0.956536 | 0.630625 | 1.653049 | 25.815357 | 45.269701 | 5.993436 | 23.400546 | 4.428351 | 0.993074 | 0.46528 | 3.887068 | 2.854449 | 0.486909 | 1.516175 | 0.204862 | 1.306109 | 0.176539 | 1.147289 | 0.464572 | 0.76575 | 0.9304633
223 | NGM-00006-2025 | 41E04 | Gujarat | Kachchh | Bauxite,Vanadium,Gallium &TREE | Preliminary Exploration (G3) | Naredi block | BH-55 | GEMSNRD5503 | 6 | 7.5 |  | CLAY |  |  | yes | 66.986 | 7.758 | 5.465 | 0.581 | 3.57 | 3.51 | 0.09 | 1.04 | 1.645 | 0.077 | 8.519595 |  | 14.683138 | 8.499247 |  | 9.08262375 | 91.930184 | 91.502645 | 13.691023 | 65.175659 | 186.298144 | 11.673569 | 39.645195 | 7.980527 |  | 12.931215 | 78.772972 |  | 19.356322 |  | 0.47229 | 0.1 |  |  | 0.1154575 |  | 1.343098 | 0.310123 | 1.754397 | 21.62114 | 51.196627 | 5.124892 | 20.388882 | 3.912216 | 0.839122 | 0.404123 | 3.406364 | 2.471941 | 0.399733 | 1.271609 | 0.156601 | 1.173807 | 0.159903 | 1.010403 | 0.549662 | 1.184616 | 1.054641
224 | NGM-00006-2025 | 41E04 | Gujarat | Kachchh | Bauxite,Vanadium,Gallium &TREE | Preliminary Exploration (G3) | Naredi block | BH-55 | GEMSNRD5504 | 7.5 | 9 |  | CLAY |  |  | yes | [12 empty] | 12.060346 | 7.26905 |  | 7.0288475 | 16.028577 | 72.192937 | 11.418179 | 52.960762 | 180.003287 | 11.495305 | 29.211077 | 6.335852 |  | 13.958872 | 54.2952 |  | 13.576076 |  | 0.1 | 0.1 |  |  | 0.1066742 |  | 1.188808 | 0.454725 | 1.529592 | 19.61928 | 38.407488 | 4.438314 | 17.5344 | 3.211559 | 0.753234 | 0.351859 | 2.925122 | 2.184244 | 0.379979 | 1.16329 | 0.159755 | 0.996495 | 0.156088 | 0.810378 | 0.426572 | 0.81748 | 0.8007656
225 | NGM-00006-2025 | 41E04 | Gujarat | Kachchh | Bauxite,Vanadium,Gallium &TREE | Preliminary Exploration (G3) | Naredi block | BH-55 | GEMSNRD5505 | 9 | 10.5 |  | CLAY |  |  | yes | 68.516 | 7.775 | 5.162 | 0.564 | 3.591 | 3.138 | 0.059 | 1.134 | 1.59 | 0.082 | 7.666801 |  | 14.910206 | 8.519008 |  | 9.16005125 | 9.872182 | 78.001422 | 11.846563 | 62.132287 | 146.342208 | 11.540086 | 43.148549 | 7.457749 |  | 12.030718 | 77.019112 |  | 17.058199 |  | 0.1 | 0.1 |  |  | 0.07105917 |  | 1.532641 | 0.247401 | 1.785695 | 24.103382 | 50.240887 | 5.595058 | 22.368197 | 4.568048 | 0.885704 | 0.423197 | 3.638161 | 2.374492 | 0.420828 | 1.155511 | 0.162307 | 1.095377 | 0.158739 | 1.061411 | 0.423703 | 0.824122 | 1.055792
226 | NGM-00006-2025 | 41E04 | Gujarat | Kachchh | Bauxite,Vanadium,Gallium &TREE | Preliminary Exploration (G3) | Naredi block | BH-55 | GEMSNRD5506 | 10.5 | 12 |  | CLAY |  |  | yes | 51.901 | 7.077 | 5.543 | 0.476 | 8.634 | 6.982 | 0.122 | 0.98 | 1.263 | 0.087 | 15.93622 |  | 10.921257 | 6.738051 |  | 7.34468875 | 27.463382 | 69.583964 | 10.608812 | 49.165786 | 161.970449 | 12.946255 | 36.055778 | 6.307901 |  | 25.365359 | 112.428434 |  | 13.72701 |  | 0.12882 | 0.1 |  |  | 0.1050267 |  | 1.444337 | 0.648989 | 1.257937 | 21.318827 | 42.80728 | 5.110301 | 20.131592 | 3.753091 | 0.873796 | 0.436079 | 3.458878 | 2.665085 | 0.458943 | 1.359118 | 0.177249 | 1.146263 | 0.168332 | 1.115107 | 0.372745 | 0.764702 | 1.123818
227 | NGM-00006-2025 | 41E04 | Gujarat | Kachchh | Bauxite,Vanadium,Gallium &TREE | Preliminary Exploration (G3) | Naredi block | BH-55 | GEMSNRD5507 | 12 | 13.5 |  | CLAY |  |  | yes | [12 empty] | 12.818825 | 8.499587 |  | 9.08442 | 21.295403 | 80.80144 | 11.888647 | 57.903861 | 169.023118 | 13.799982 | 41.026917 | 7.083855 |  | 13.704868 | 124.255134 |  | 17.924416 |  | 0.61576 | 0.1 |  |  | 0.1069158 |  | 1.216558 | 0.323404 | 1.263111 | 25.193992 | 50.211201 | 5.708731 | 22.380885 | 4.572816 | 0.92024 | 0.489101 | 4.058597 | 2.859327 | 0.499245 | 1.506693 | 0.195886 | 1.287962 | 0.179029 | 0.984024 | 0.384761 | 0.677393 | 1.15413
228 | NGM-00006-2025 | 41E04 | Gujarat | Kachchh | Bauxite,Vanadium,Gallium &TREE | Preliminary Exploration (G3) | Naredi block | BH-55 | GEMSNRD5508 | 13.5 | 15 |  | CLAY |  |  | yes | [12 empty] | 12.205967 | 8.0236875 |  | 8.93992625 | 22.48438 | 77.748045 | 11.689429 | 56.764843 | 164.529698 | 13.689107 | 35.510575 | 7.964759 |  | 14.716821 | 115.510407 |  | 18.382695 |  | 0.32893 | 0.1 |  |  | 0.09515417 |  | 1.425421 | 0.721462 | 1.778388 | 24.035915 | 49.45849 | 5.593901 | 21.439177 | 4.247066 | 0.925969 | 0.472249 | 3.783688 | 2.85675 | 0.478746 | 1.343693 | 0.181259 | 1.299586 | 0.164834 | 0.973281 | 0.519016 | 0.883622 | 1.142972
229 | NGM-00006-2025 | 41E04 | Gujarat | Kachchh | Bauxite,Vanadium,Gallium &TREE | Preliminary Exploration (G3) | Naredi block | BH-55 | GEMSNRD5509 | 15 | 16.5 |  | CLAY |  |  | yes | 54.068 | 7.834 | 5.599 | 0.495 | 7.845 | 6.275 | 0.147 | 1.051 | 1.365 | 0.087 | 14.54 |  | 12.188605 | 7.72549 |  | 8.07860375 | 225.009337 | 80.226668 | 13.896525 | 49.724384 | 163.694162 | 15.769269 | 39.271956 | 7.757493 |  | 24.015242 | 116.844826 |  | 16.800493 |  | 2.10672 | 0.1 |  |  | 0.1321125 |  | 1.575168 | 0.755069 | 1.456519 | 23.039961 | 47.63456 | 5.310707 | 21.071703 | 4.535306 | 0.927602 | 0.485313 | 3.799335 | 3.056857 | 0.537525 | 1.60325 | 0.235142 | 1.423229 | 0.223384 | 1.101972 | 0.649069 | 1.100053 | 1.306382
230 | NGM-00006-2025 | 41E04 | Gujarat | Kachchh | Bauxite,Vanadium,Gallium &TREE | Preliminary Exploration (G3) | Naredi block | BH-55 | GEMSNRD5510 | 16.5 | 18 |  | CLAY |  |  | yes | [12 empty] | 10.083521 | 6.20353 |  | 8.05443375 | 96.187545 | 71.778743 | 11.792443 | 46.53001 | 162.775818 | 15.749566 | 38.630901 | 6.823593 |  | 24.679319 | 104.824495 |  | 14.555635 |  | 2.8859 | 0.1 |  |  | 0.1275667 |  | 1.517212 | 0.763368 | 1.81769 | 23.543891 | 46.072779 | 5.530249 | 21.955954 | 4.057206 | 0.926047 | 0.492332 | 3.743182 | 2.754836 | 0.53602 | 1.520503 | 0.199768 | 1.307409 | 0.176693 | 1.061109 | 0.497048 | 1.099195 | 1.324086
231 | NGM-00006-2025 | 41E04 | Gujarat | Kachchh | Bauxite,Vanadium,Gallium &TREE | Preliminary Exploration (G3) | Naredi block | BH-55 | GEMSNRD5511 | 18 | 19.5 |  | CLAY |  |  | yes | 65.934 | 8.016 | 5.635 | 0.617 | 4.311 | 3.242 | 0.084 | 1.183 | 1.62 | 0.081 | 8.629137 |  | 13.626552 | 8.264553 |  | 10.00471 | 50.382489 | 82.642639 | 14.964568 | 59.744694 | 139.603979 | 13.098114 | 41.031014 | 7.91404 |  | 13.549408 | 140.816057 |  | 19.11169 |  | 0.87257 | 0.1 |  |  | 0.1195833 |  | 0.928375 | 0.505845 | 1.588648 | 27.177057 | 57.28082 | 6.376283 | 24.875434 | 4.944774 | 0.925909 | 0.485325 | 4.186259 | 2.889728 | 0.469731 | 1.373041 | 0.175924 | 1.298419 | 0.189188 | 1.225995 | 0.538662 | 0.927233 | 1.256101
232 | NGM-00006-2025 | 41E04 | Gujarat | Kachchh | Bauxite,Vanadium,Gallium &TREE | Preliminary Exploration (G3) | Naredi block | BH-57 | GEMSNRD5701 | 0 | 1 |  | SOIL |  |  | yes | 23.242 | 8.267 | 12.107 | 0.524 | 27.833 | 0.514 | 0.131 | 0.208 | 0.364 | 0.091 | 26.49272 |  | 15.245 | 7.9 |  | 17.1 | 24.2875 | 24.95 | 13.41 | 0.1 | 134.5067 | 14.6125 | 75.9 | 3.326869 |  | 24.51176 | 30.15 |  | 19.25556 |  | 1.7 | 0.1 |  |  | 0.325 |  | 0.9416667 | 2.504167 | 22.95 | 19.59355 | 28.275 | 14.66333 | 15.835 | 4.027778 | 1.535714 | 1.23125 | 2.9 | 3.323077 | 0.1 | 0.696 | 0.1 | 1.717857 | 0.346 | 0.7741935 | 2.385 | 1.091304 | 7.184167
233 | NGM-00006-2025 | 41E04 | Gujarat | Kachchh | Bauxite,Vanadium,Gallium &TREE | Preliminary Exploration (G3) | Naredi block | BH-57 | GEMSNRD5702 | 1 | 2 |  | SOIL |  |  | yes | 19.753 | 13.447 | 11.265 | 0.776 | 25.903 | 0.523 | 0.141 | 0.229 | 0.291 | 0.093 | 27.15032 |  | 19.48 | 9.1 |  | 17.29167 | 21.5625 | 22.63 | 14.66 | 0.1 | 140.8733 | 15.35625 | 119.3 | 5.257921 |  | 24.92353 | 25.11875 |  | 21.25556 |  | 2.995 | 0.1 |  |  | 0.175 |  | 0.925 | 2.845833 | 26.32 | 23.47097 | 34.30833 | 15.56667 | 20.61 | 4.394444 | 1.707143 | 1.6725 | 3.138889 | 3.646154 | 0.1 | 0.684 | 0.1 | 1.789286 | 0.339 | 1.896774 | 2.945 | 1.321739 | 6.020833
234 | NGM-00006-2025 | 41E04 | Gujarat | Kachchh | Bauxite,Vanadium,Gallium &TREE | Preliminary Exploration (G3) | Naredi block | BH-57 | GEMSNRD5703 | 2 | 3 |  | LATERITE |  |  | yes | 17.603 | 11.349 | 16.606 | 0.778 | 25.74 | 0.417 | 0.179 | 0.084 | 0.189 | 0.118 | 26.75465 |  | 22.145 | 9.73913 |  | 24.03833 | 22.525 | 24.62 | 16.54 | 0.1 | 124.24 | 19.7 | 117.4125 | 5.475285 |  | 25.71176 | 37.9875 |  | 18.47222 |  | 2.38 | 0.1 |  |  | 0.8833333 |  | 0.7083333 | 3.216667 | 36.4 | 24.89032 | 35.46667 | 20.85667 | 23.345 | 6.088889 | 2.3 | 2.01875 | 3.905556 | 5.784615 | 0.41 | 1.04 | 0.1 | 2.339286 | 0.487 | 1.806452 | 3.483333 | 1.452174 | 10.4
235 | NGM-00006-2025 | 41E04 | Gujarat | Kachchh | Bauxite,Vanadium,Gallium &TREE | Preliminary Exploration (G3) | Naredi block | BH-57 | GEMSNRD5704 | 3 | 4 |  | CLAY |  |  | yes | 27.4 | 8.265 | 10.862 | 0.673 | 24.588 | 1.094 | 0.315 | 0.181 | 0.691 | 0.107 | 25.42561 |  | 14.7 | 10.16522 |  | 17.31333 | 21.21875 | 67.59 | 45.84 | 25.26471 | 241.2467 | 36.35 | 96.975 | 4.691952 |  | 21.74706 | 73.225 |  | 22.37222 |  | 2.62 | 0.1 |  |  | 0.3666667 |  | 1.858333 | 2.608333 | 77.65 | 32.50323 | 67.24167 | 17.47 | 33.83 | 8.561111 | 2.5 | 1.75375 | 7.338889 | 11.48462 | 0.1 | 1.376 | 0.1 | 2.746429 | 0.373 | 1.580645 | 2.39 | 1.643478 | 5.634167
236 | NGM-00006-2025 | 41E04 | Gujarat | Kachchh | Bauxite,Vanadium,Gallium &TREE | Preliminary Exploration (G3) | Naredi block | BH-57 | GEMSNRD5705 | 4 | 5.5 |  | CLAY |  |  | yes | [12 empty] | 12.86 | 17.09 |  | 8.91 | 36.95 | 39.71 | 23.36 | 38.13 | 237.62 | 34.88 | 89.8 | 7.88 |  | 17.68 | 265.27 |  | 22.76 |  | 10.78 | 0.16 |  |  | 0.13 |  | 1.25 | 1.78 | 1.81 | 24.81 | 55.97 | 7.07 | 31.72 | 7.59 | 1.75 | 1.14 | 8.25 | 7.46 | 1.3 | 3.79 | 0.49 | 3.55 | 0.68 | 2.53 | 0.59 | 1.51 | 1.8
237 | NGM-00006-2025 | 41E04 | Gujarat | Kachchh | Bauxite,Vanadium,Gallium &TREE | Preliminary Exploration (G3) | Naredi block | BH-57 | GEMSNRD5706 | 5.5 | 7 |  | CLAY |  |  | yes | 20.871 | 8.992 | 16.109 | 0.527 | 24.031 | 1.271 | 0.511 | 0.149 | 0.605 | 0.247 | 26.55908 |  | 17.3 | 11.83913 |  | 23.455 | 21.3 | 93.11 | 62.43 | 3.029412 | 245.48 | 42.83125 | 87.2125 | 3.584347 |  | 15.15882 | 123.4625 |  | 19.26111 |  | 4.24 | 0.1 |  |  | 0.525 |  | 2.091667 | 2.825 | 49.78 | 27.24516 | 55.85 | 20.89333 | 27.805 | 8.861111 | 2.764286 | 1.68875 | 8.838889 | 13.6 | 1.04 | 1.814 | 0.1 | 3.603571 | 0.519 | 1.141935 | 3.151667 | 2.365217 | 12.3925
238 | NGM-00006-2025 | 41E04 | Gujarat | Kachchh | Bauxite,Vanadium,Gallium &TREE | Preliminary Exploration (G3) | Naredi block | BH-57 | GEMSNRD5707 | 7 | 8.5 |  | CLAY |  |  | yes | 36.671 | 9.282 | 11.81087 | 0.622 | 17.8 | 1.115 | 0.328 | 0.322 | 0.936 | 0.26 | 20.69 |  | 13.60764 | 19.050256 |  | 9.017479 | 16.956976 | 66.582534 | 42.681291 | 45.616697 | 208.784602 | 47.187267 | 116.173194 | 9.383698 |  | 24.399963 | 319.177222 |  | 21.540098 |  | 27.553505 | 0.280505 |  |  | 1.373512 |  | 1.411016 | 2.026648 | 1.86348 | 26.856136 | 63.466926 | 8.266721 | 35.593305 | 8.544709 | 2.095106 | 1.526292 | 9.371891 | 8.691042 | 1.708825 | 4.778012 | 0.654149 | 4.198321 | 0.583205 | 3.118784 | 0.606315 | 1.994574 | 2.346858
239 | NGM-00006-2025 | 41E04 | Gujarat | Kachchh | Bauxite,Vanadium,Gallium &TREE | Preliminary Exploration (G3) | Naredi block | BH-57 | GEMSNRD5708 | 8.5 | 10 |  | CLAY |  |  | yes | 49.221 | 14.359 | 12.471 | 1.337 | 4.599 | 1.371 | 0.292 | 0.385 | 1.518 | 0.148 | 13.66213 |  | 25.25 | 15.91304 |  | 22.41 | 25.89375 | 115.31 | 69.7 | 80.96765 | 244.0467 | 36.95 | 205.71875 | 7.499683 |  | 30.95294 | 409.38125 |  | 37.45 |  | 3.1 | 0.1 |  |  | 0.2333333 |  | 2.866667 | 2.641667 | 47.12 | 43.6 | 99.70833 | 16.85667 | 44.455 | 9.288889 | 2.671429 | 2.77625 | 9.427778 | 9 | 0.45 | 1.42 | 0.1 | 3.053571 | 0.436 | 4.290323 | 2.938333 | 4.221739 | 6.03
240 | NGM-00006-2025 | 41E04 | Gujarat | Kachchh | Bauxite,Vanadium,Gallium &TREE | Preliminary Exploration (G3) | Naredi block | BH-57 | GEMSNRD5709 | 10 | 11.5 |  | CLAY |  |  | yes | 40.444 | 9.377 | 13.123 | 0.842 | 14.453 | 0.898 | 0.378 | 0.343 | 0.921 | 0.148 | 18.65627 |  | 17.91 | 10.41739 |  | 21.94333 | 22.65 | 88.2 | 70.89 | 29.91765 | 325.8267 | 58.725 | 158.95 | 5.089354 |  | 22.46471 | 182.95 |  | 23.99444 |  | 2.34 | 0.1 |  |  | 0.2916667 |  | 2.566667 | 3.366667 | 65.52 | 44.02581 | 116.3667 | 20.38333 | 54.2 | 14.85 | 4.107143 | 2.2075 | 14.72778 | 16.78462 | 0.1 | 2.232 | 0.1 | 3.932143 | 0.493 | 3.077419 | 3.105 | 3.091304 | 7.729167
241 | NGM-00006-2025 | 41E04 | Gujarat | Kachchh | Bauxite,Vanadium,Gallium &TREE | Preliminary Exploration (G3) | Naredi block | BH-57 | GEMSNRD5710 | 11.5 | 13 |  | CLAY |  |  | yes | 54.986 | 14.148 | 15.037 | 1.637 | 0.67 | 1.002 | 0.082 | 0.469 | 1.085 | 0.051 | 10.38066 |  | 30.19 | 16.37826 |  | 27.51833 | 29.225 | 43.41 | 46.43 | 54.76176 | 180.8267 | 17.13125 | 265.9625 | 8.60507 |  | 30.00588 | 240.41875 |  | 27.15 |  | 4.3 | 0.1 |  |  | 0.7583333 |  | 1.441667 | 3.416667 | 60.61 | 39.34839 | 68.4 | 16.19667 | 32.84 | 5.366667 | 1.507143 | 2.68375 | 5.205556 | 2.807692 | 0.1 | 0.904 | 0.1 | 2.360714 | 0.474 | 5.929032 | 3.458333 | 3.034783 | 6.933333
242 | NGM-00006-2025 | 41E04 | Gujarat | Kachchh | Bauxite,Vanadium,Gallium &TREE | Preliminary Exploration (G3) | Naredi block | BH-57 | GEMSNRD5711 | 13 | 14.5 |  | CLAY |  |  | yes | 58.572 | 15.109 | 13.546 | 1.662 | 0.435 | 0.443 | 0.072 | 0.31 | 1.051 | 0.076 | 7.99236 |  | 32.075 | 13.98261 |  | 26.44 | 42.4375 | 43.21 | 39.63 | 53.32647 | 213.7 | 19.08125 | 305.95625 | 8.639861 |  | 73.07647 | 260.875 |  | 46.45556 |  | 4.14 | 0.1 |  |  | 0.6166667 |  | 1.525 | 5.7625 | 37.89 | 45.45806 | 94.48333 | 11.40667 | 36.485 | 5.355556 | 1.528571 | 2.865 | 4.661111 | 2.661538 | 0.1 | 0.966 | 0.1 | 2.346429 | 0.445 | 7.335484 | 3.591667 | 3.804348 | 5.869167
243 | NGM-00006-2025 | 41E04 | Gujarat | Kachchh | Bauxite,Vanadium,Gallium &TREE | Preliminary Exploration (G3) | Naredi block | BH-57 | GEMSNRD5712 | 14.5 | 16 |  | CLAY |  |  | yes | 51.554 | 17.329 | 16.246 | 1.311 | 1.499 | 0.417 | 0.028 | 0.284 | 1.248 | 0.057 | 9.480428 |  | 33.215 | 12.91304 |  | 28.78 | 43.1 | 29.12 | 16.15 | 61.25588 | 102.0533 | 19.05 | 226.5 | 7.548162 |  | 32.72941 | 216.3375 |  | 49.98333 |  | 5.325 | 0.1 |  |  | 0.5333333 |  | 1.775 | 3.333333 | 89.36 | 33.50968 | 54.51667 | 16.23333 | 27.35 | 4.105556 | 1.392857 | 2.70125 | 4.183333 | 3.015385 | 0.1 | 1.076 | 0.1 | 2.585714 | 0.498 | 5.245161 | 3.806667 | 4.082609 | 8.34
244 | NGM-00006-2025 | 41E04 | Gujarat | Kachchh | Bauxite,Vanadium,Gallium &TREE | Preliminary Exploration (G3) | Naredi block | BH-57 | GEMSNRD5713 | 16 | 17.5 |  | CLAY |  |  | yes | 42.442 | 28.586 | 9.384 | 2.008 | 0.636 | 0.479 | 0.032 | 0.438 | 1.445 | 0.239 | 12.67634 |  | 47.285 | 24.2913 |  | 25.23333 | 64.1375 | 65.36 | 30.7 | 71.89412 | 1247.973 | 24.06875 | 384.1 | 11.03828 |  | 61.06471 | 151.49375 |  | 92.26667 |  | 5.8 | 0.1 |  |  | 0.225 |  | 2.133333 | 5.1625 | 144.84 | 111.9742 | 303.6583 | 22.71333 | 93.18 | 15.16667 | 4.45 | 3.49625 | 11.71667 | 5.9 | 0.53 | 1.096 | 0.1 | 3.367857 | 0.388 | 10.43226 | 5.223333 | 4.695652 | 2.2275
245 | NGM-00006-2025 | 41E04 | Gujarat | Kachchh | Bauxite,Vanadium,Gallium &TREE | Preliminary Exploration (G3) | Naredi block | BH-57 | GEMSNRD5714 | 17.5 | 18.5 |  | CLAY |  |  | yes | 23.013 | 47.88 | 1.937 | 2.919 | 0.261 | 0.179 | 0.025 | 0.303 | 0.237 | 0.169 | 21.79066 |  | 66.965 | 23.75652 |  | 11.62 | 45.0625 | 44.43 | 48.25 | 7.047059 | 671.4933 | 21.775 | 620.4 | 12.8294 |  | 46.98824 | 113.9375 |  | 168.9833 |  | 2.875 | 0.1 |  |  | 0.05 |  | 0.3916667 | 4.525 | 56.91 | 64.43871 | 147.45 | 10.06 | 67.525 | 8.35 | 4.185714 | 4.695 | 4.75 | 4.546154 | 0.1 | 0.72 | 0.97 | 2.525 | 0.123 | 16.29677 | 5.986667 | 3.326087 | 0.38
246 | NGM-00006-2025 | 41E04 | Gujarat | Kachchh | Bauxite,Vanadium,Gallium &TREE | Preliminary Exploration (G3) | Naredi block | BH-57 | GEMSNRD5715 | 18.5 | 19 |  | CLAY |  |  | yes | 3.54 | 56.885 | 6.319 | 2.93 | 0.588 | 0.077 | 0.029 | 0.064 | 0.056 | 0.126 | 28.61 |  | 64.475 | 13.2913 |  | 14.89333 | 31.31875 | 4.81 | 49.69 | 0.1 | 147.42 | 6.86875 | 467.9875 | 15.8358 |  | 38.6 | 31.78125 |  | 14.16667 |  | 5.44 | 0.1 |  |  | 0.05 |  | 0.15 | 4.295833 | 114.21 | 9.916129 | 17.125 | 8.013333 | 30.725 | 2.072222 | 2 | 4.31375 | 2.05 | 1.407692 | 0.1 | 0.322 | 1.42 | 1.842857 | 0.256 | 10.47097 | 5.28 | 2.63913 | 0.1
247 | NGM-00006-2025 | 41E04 | Gujarat | Kachchh | Bauxite,Vanadium,Gallium &TREE | Preliminary Exploration (G3) | Naredi block | BH-57 | GEMSNRD5716 | 19.4 | 20 |  | CLAY |  |  | yes | 18.121 | 51.873 | 1.337 | 2.664 | 0.3 | 0.158 | 0.018 | 0.211 | 0.155 | 0.248 | 23.67791 |  | 63.775 | 21.52609 |  | 8.975 | 45.86875 | 85.95 | 50.02 | 0.1 | 1111.46 | 25.5625 | 596.1 | 13.03935 |  | 127.1118 | 145.9 |  | 154.3778 |  | 5.02 | 0.1 |  |  | 0.05 |  | 0.2916667 | 4.508333 | 56.27 | 75.74194 | 222.1583 | 13.27667 | 92.945 | 18.64444 | 7.55 | 4.93125 | 12.03889 | 11.36923 | 0.5 | 0.964 | 0.95 | 2.457143 | 0.11 | 14.88387 | 5.013333 | 2.943478 | 0.1
248 | NGM-00006-2025 | 41E04 | Gujarat | Kachchh | Bauxite,Vanadium,Gallium &TREE | Preliminary Exploration (G3) | Naredi block | BH-57 | GEMSNRD5717 | 20 | 21 |  | CLAY |  |  | yes | 18.761 | 38.632 | 6.738 | 1.761 | 8.048 | 0.309 | 0.107 | 0.166 | 0.187 | 0.16 | 24.61294 |  | 47.55 | 13.81304 |  | 14.45833 | 32.73125 | 68.97 | 44.19 | 0.1 | 459.7067 | 21.8 | 382.425 | 9.515082 |  | 57.70588 | 69.26875 |  | 89.53889 |  | 3.24 | 0.1 |  |  | 0.05 |  | 0.7333333 | 3.8875 | 42.37 | 47.09677 | 121.7667 | 14.17333 | 52.485 | 10.39444 | 3.942857 | 3.06 | 8.45 | 6.638462 | 0.1 | 0.926 | 0.1 | 2.364286 | 0.265 | 9.277419 | 4.023333 | 2.073913 | 1.0925
249 | NGM-00006-2025 | 41E04 | Gujarat | Kachchh | Bauxite,Vanadium,Gallium &TREE | Preliminary Exploration (G3) | Naredi block | BH-57 | GEMSNRD5718 | 21 | 22 |  | CLAY |  |  | yes | 40.924 | 38.826 | 1.656705 | 1.494 | 0.429 | 0.072 | 0.01 | 0.339 | 0.028 | 0.14 | 15.769 |  | 37.873922 | 25.753581 |  | 8.711175 | 34.319704 | 49.690412 | 5.127404 | 1.349686 | 372.927383 | 22.659235 | 257.585283 | 22.223469 |  | 48.489643 | 30.541312 |  | 180.019722 |  | 12.01058 | 0.346012 |  |  | 1.37051 |  | 0.637675 | 0.801056 | 2.160298 | 76.037469 | 175.06986 | 19.49517 | 77.154745 | 15.423602 | 3.800244 | 1.949068 | 13.172144 | 8.998666 | 1.370096 | 3.198925 | 0.375435 | 2.184459 | 0.276791 | 6.759258 | 1.317137 | 0.827654 | 1.365403
250 | NGM-00006-2025 | 41E04 | Gujarat | Kachchh | Bauxite,Vanadium,Gallium &TREE | Preliminary Exploration (G3) | Naredi block | BH-57 | GEMSNRD5719 | 22 | 23 |  | CLAY |  |  | yes | 41.593 | 38.201 | 2.824 | 1.125 | 0.167 | 0.135 | 0.01 | 0.319 | 0.013 | 0.063 | 14.78261 |  | 27.855 | 27.63478 |  | 4.95 | 21.3 | 27.92 | 12.42 | 0.1 | 145.42 | 23.3 | 113.925 | 5.99943 |  | 96.19412 | 42.38125 |  | 57.14444 |  | 1.195 | 0.1 |  |  | 0.05 |  | 0.5166667 | 2.154167 | 72.62 | 48.05806 | 105.6 | 8.466667 | 42.7 | 6.716667 | 2.521429 | 2.09125 | 6.144444 | 6.192308 | 0.1 | 0.832 | 0.26 | 2.103571 | 0.151 | 1.587097 | 2.085 | 1.273913 | 0.3223333
251 | NGM-00006-2025 | 41E04 | Gujarat | Kachchh | Bauxite,Vanadium,Gallium &TREE | Preliminary Exploration (G3) | Naredi block | BH-57 | GEMSNRD5720 | 23 | 24.5 |  | CLAY |  |  | yes | 36.692 | 33.133 | 13.621 | 1.142 | 0.316 | 0.151 | 0.015 | 0.314 | 0.019 | 0.326 | 13.70437 |  | 41.185 | 53.77826 |  | 23.44667 | 29.29375 | 51.05 | 17.27 | 0.1 | 185.26 | 367.86875 | 124.80625 | 8.323004 |  | 156.0588 | 100.09375 |  | 61.99444 |  | 2.43 | 0.1 |  |  | 0.05833333 |  | 1.783333 | 3.183333 | 141.33 | 384.9097 | 1159.125 | 83.52333 | 394.315 | 103.6833 | 32.50714 | 5.48125 | 100.6778 | 121.3385 | 27.29 | 14.002 | 5.5 | 24.41071 | 1.383 | 1.606452 | 4.196667 | 2.513043 | 5.904167
252 | NGM-00006-2025 | 41E04 | Gujarat | Kachchh | Bauxite,Vanadium,Gallium &TREE | Preliminary Exploration (G3) | Naredi block | BH-57 | GEMSNRD5721 | 24.5 | 25 |  | CLAY |  |  | yes | 29.169 | 25.723 | 31.099 | 0.945 | 0.262 | 0.154 | 0.016 | 0.251 | 0.02 | 0.284 | 11.6645 |  | 35.77 | 38.67826 |  | 42.21 | 16.55 | 124.7 | 9.61 | 0.1 | 46.16667 | 83.05625 | 88.89375 | 5.407414 |  | 172.6588 | 232.1 |  | 64.2 |  | 6.85 | 0.53 |  |  | 0.7 |  | 1.891667 | 3.916667 | 0.1 | 5.180645 | 3.8 | 27.26 | 12.37 | 6.177778 | 3.092857 | 2.835 | 9.572222 | 15.97692 | 0.1 | 3.588 | 0.41 | 7.714286 | 1.035 | 0.6129032 | 5.301667 | 1.952174 | 27.09917
253 | NGM-00006-2025 | 41E04 | Gujarat | Kachchh | Bauxite,Vanadium,Gallium &TREE | Preliminary Exploration (G3) | Naredi block | BH-57 | GEMSNRD5722 | 25 | 26.5 |  | CLAY |  |  | yes | 38.772 | 34.589 | 9.87 | 1.222 | 0.223 | 0.149 | 0.015 | 0.351 | 0.01 | 0.101 | 14.19716 |  | 32.36 | 41.07391 |  | 15.89 | 11.9 | 108.52 | 31.1 | 0.1 | 38.82667 | 18.8 | 120.01875 | 6.032319 |  | 95.85882 | 207.01875 |  | 62.96667 |  | 3.375 | 0.1 |  |  | 0.05 |  | 1.333333 | 1.8625 | 34.98 | 31.38065 | 96.48333 | 14.94333 | 52.89 | 13.20556 | 4.657143 | 2.65375 | 9.65 | 7.738462 | 0.1 | 1.13 | 0.1 | 2.921429 | 0.363 | 1.625806 | 3.311667 | 1.66087 | 5.220833
254 | NGM-00006-2025 | 41E04 | Gujarat | Kachchh | Bauxite,Vanadium,Gallium &TREE | Preliminary Exploration (G3) | Naredi block | BH-57 | GEMSNRD5723 | 26.5 | 28 |  | CLAY |  |  | yes | 40.355 | 31.502 | 9.366 | 1.178 | 0.573 | 0.44 | 0.016 | 0.513 | 0.063 | 0.065 | 15.34865 |  | 30.585 | 43.02609 |  | 15.015 | 11.8625 | 126.12 | 56.28 | 0.1 | 82.22 | 17.44375 | 117.65 | 6.387262 |  | 62.5 | 169.7125 |  | 42.70556 |  | 4.105 | 0.1 |  |  | 0.05 |  | 1.091667 | 2.1 | 38.04 | 39.65806 | 113.6 | 16.45 | 58.495 | 14.28889 | 5.007143 | 2.58875 | 11.57778 | 9.284615 | 0.1 | 1.034 | 0.1 | 2.525 | 0.333 | 1.787097 | 3.203333 | 1.795652 | 4.428333
255 | NGM-00006-2025 | 41E04 | Gujarat | Kachchh | Bauxite,Vanadium,Gallium &TREE | Preliminary Exploration (G3) | Naredi block | BH-57 | GEMSNRD5724 | 28 | 29.5 |  | CLAY |  |  | yes | 41.968 | 24.284 | 16.8659 | 0.814 | 0.775 | 0.845 | 0.211 | 0.679 | 0.072 | 0.082 | 13.237 |  | 20.956279 | 47.858828 |  | 1.44322 | 5.798524 | 106.796603 | 62.303284 | 2.541125 | 121.099395 | 48.195292 | 88.783242 | 7.911818 |  | 57.422286 | 177.899049 |  | 22.209674 |  | 3.431822 | 0.1 |  |  | 1.42033 |  | 0.592856 | 1.178266 | 0.703287 | 33.692857 | 61.348782 | 7.755672 | 35.300743 | 8.339567 | 2.709748 | 1.900458 | 11.654948 | 10.531786 | 2.040542 | 5.389833 | 0.736356 | 4.412194 | 0.590552 | 2.230999 | 0.454621 | 0.350252 | 0.734888
256 | NGM-00006-2025 | 41E04 | Gujarat | Kachchh | Bauxite,Vanadium,Gallium &TREE | Preliminary Exploration (G3) | Naredi block | BH-57 | GEMSNRD5725 | 29.5 | 31 |  | CLAY |  |  | yes | 37.796 | 22.775 | 18.651 | 0.823 | 0.754 | 1.03 | 0.255 | 0.652 | 0.038 | 0.106 | 16.94646 |  | 29.45 | 30.2087 |  | 30.21167 | 15.9 | 195.34 | 212.06 | 0.1 | 150.6067 | 742.90625 | 82.1875 | 3.906147 |  | 101.4059 | 290.475 |  | 16.93889 |  | 3.315 | 0.1 |  |  | 0.6666667 |  | 0.3583333 | 2.1125 | 0.1 | 100.1677 | 99.18333 | 24.27333 | 50.75 | 15.97222 | 7.142857 | 3.55 | 45.00556 | 69.64615 | 25.29 | 19.67 | 14.07 | 31.2 | 1.971 | 0.7225806 | 3.666667 | 2.465217 | 15.8275
257 | NGM-00006-2025 | 41E04 | Gujarat | Kachchh | Bauxite,Vanadium,Gallium &TREE | Preliminary Exploration (G3) | Naredi block | BH-57 | GEMSNRD5726 | 31 | 32.5 |  | CLAY |  |  | yes | 37.473 | 19.615 | 21.068 | 0.702 | 0.932 | 1.208 | 0.758 | 0.674 | 0.101 | 0.082 | 16.85202 |  | 24.04 | 23.52174 |  | 29.09167 | 28.525 | 163.58 | 199.17 | 0.1 | 167.3733 | 25.2125 | 63.475 | 3.399049 |  | 187.8647 | 203.71875 |  | 8.966667 |  | 4.635 | 0.1 |  |  | 0.9916667 |  | 0.35 | 1.55 | 0.1 | 12.01935 | 9.525 | 18.52333 | 14.025 | 4.361111 | 1.378571 | 1.89625 | 6.227778 | 5.923077 | 0.1 | 1.11 | 0.22 | 2.564286 | 0.593 | 0.2451613 | 3.385 | 1.556522 | 17.2875
258 | NGM-00006-2025 | 41E04 | Gujarat | Kachchh | Bauxite,Vanadium,Gallium &TREE | Preliminary Exploration (G3) | Naredi block | BH-57 | GEMSNRD5727 | 32.5 | 34 |  | CLAY |  |  | yes | 37.976 | 13.526 | 30.25184 | 0.652 | 1.034 | 1.449 | 1.068 | 0.66 | 0.343 | 0.144 | 12.742 |  | 14.370782 | 34.277903 |  | 1.183043 | 26.030695 | 103.195789 | 122.296545 | 9.625313 | 179.558688 | 50.146725 | 71.653124 | 6.40295 |  | 339.61572 | 205.261463 |  | 4.285794 |  | 24.109099 | 0.1 |  |  | 1.522927 |  | 0.372852 | 1.01831 | 1.055146 | 11.2885 | 24.238269 | 2.949021 | 12.852566 | 3.373771 | 1.220956 | 0.899521 | 4.665059 | 6.179859 | 1.448181 | 4.615943 | 0.672971 | 4.536729 | 0.695086 | 1.72106 | 0.367584 | 0.335213 | 0.853446
259 | NGM-00006-2025 | 41E04 | Gujarat | Kachchh | Bauxite,Vanadium,Gallium &TREE | Preliminary Exploration (G3) | Naredi block | BH-57 | GEMSNRD5728 | 34 | 35 |  | CLAY |  |  | yes | 38.297 | 18.201 | 14.619 | 0.653 | 5.284 | 1.467 | 0.364 | 0.745 | 0.325 | 0.081 | 19.61392 |  | 20.605 | 24.04348 |  | 20.76833 | 14.675 | 110.43 | 104.11 | 0.1 | 161.2733 | 17.33125 | 63.09375 | 3.470596 |  | 102.6588 | 129.5625 |  | 7.944444 |  | 3.135 | 0.1 |  |  | 1.291667 |  | 0.3916667 | 1.291667 | 0.1 | 9.612903 | 8.25 | 11.55333 | 11.7 | 3.316667 | 1.221429 | 1.63875 | 1.305556 | 3.576923 | 0.1 | 0.908 | 0.1 | 2.135714 | 0.442 | 0.516129 | 3.256667 | 1.369565 | 10.8925
260 | NGM-00006-2025 | 41E04 | Gujarat | Kachchh | Bauxite,Vanadium,Gallium &TREE | Preliminary Exploration (G3) | Naredi block | BH-67 | GEMSNRD6701 | 1.5 | 3 |  | CLAY |  |  | yes | [12 empty] | 15.120781 | 14.35605 |  | 8.039214 | 24.647254 | 49.999979 | 23.562151 | 43.211908 | 253.716107 | 34.069704 | 91.997261 | 7.856208 |  | 26.068004 | 117.068718 |  | 17.648784 |  | 0.1 | 0.1547733 |  |  | 0.1844775 |  | 1.295622 | 2.133519 | 1.871858 | 25.691666 | 58.313639 | 7.59622 | 33.327442 | 7.823867 | 1.863222 | 1.111085 | 7.749492 | 6.793443 | 1.317008 | 3.927974 | 0.506118 | 3.441862 | 0.456444 | 2.451301 | 0.466552 | 1.323732 | 1.866334
261 | NGM-00006-2025 | 41E04 | Gujarat | Kachchh | Bauxite,Vanadium,Gallium &TREE | Preliminary Exploration (G3) | Naredi block | BH-67 | GEMSNRD6702 | 3 | 4.5 |  | CLAY |  |  | yes | [12 empty] | 21.667014 | 16.9442875 |  | 10.989152 | 8.784044 | 57.406631 | 21.13857 | 80.337114 | 212.02451 | 34.519823 | 126.302304 | 9.929444 |  | 27.872886 | 134.051782 |  | 27.345616 |  | 0.1 | 0.2126173 |  |  | 0.1390508 |  | 1.973078 | 1.736079 | 2.383165 | 33.389576 | 67.760535 | 8.697909 | 35.753286 | 7.511818 | 1.73611 | 1.024471 | 7.602262 | 6.765588 | 1.234308 | 3.720986 | 0.487799 | 3.356285 | 0.476868 | 3.385466 | 0.595176 | 1.237229 | 2.782453
262 | NGM-00006-2025 | 41E04 | Gujarat | Kachchh | Bauxite,Vanadium,Gallium &TREE | Preliminary Exploration (G3) | Naredi block | BH-67 | GEMSNRD6703 | 4.5 | 5.5 |  | CLAY |  |  | yes | [12 empty] | 23.75 | 23.49 |  | 14.02 | 20.33 | 53.15 | 32.09 | 87.67 | 197.66 | 38.11 | 155.43 | 15.43 |  | 33.16 | 169.02 |  | 37.97 |  | 7.79 | 0.33 |  |  | 0.14 |  | 2.04 | 1.58 | 3.13 | 41.04 | 82.36 | 10.06 | 40.6 | 8.53 | 1.84 | 1.13 | 8.42 | 7.33 | 1.31 | 4.08 | 0.49 | 4 | 0.74 | 4.65 | 1.09 | 1.97 | 2.59
263 | NGM-00006-2025 | 41E04 | Gujarat | Kachchh | Bauxite,Vanadium,Gallium &TREE | Preliminary Exploration (G3) | Naredi block | BH-67 | GEMSNRD6704 | 5.5 | 6.5 |  | CLAY |  |  | yes | 50.228 | 13.947 | 11.088 | 1.665 | 5.878 | 1.519 | 0.163 | 0.491 | 1.467 | 0.123 | 12.4341 |  | 24.544057 | 21.443915 |  | 12.345543 | 46.618705 | 69.385367 | 40.447755 | 81.415394 | 183.269886 | 40.631824 | 176.209373 | 10.545793 |  | 41.444932 | 149.317749 |  | 31.279683 |  | 3.98153 | 0.154004 |  |  | 0.1708442 |  | 2.149965 | 1.35522 | 3.001628 | 38.276742 | 84.789332 | 10.075472 | 41.182027 | 8.683392 | 2.089625 | 1.252919 | 9.579138 | 7.985422 | 1.490398 | 4.453146 | 0.591588 | 3.954671 | 0.558836 | 4.597685 | 0.674302 | 1.05857 | 2.556567
264 | NGM-00006-2025 | 41E04 | Gujarat | Kachchh | Bauxite,Vanadium,Gallium &TREE | Preliminary Exploration (G3) | Naredi block | BH-67 | GEMSNRD6705 | 6.5 | 7.5 |  | CLAY |  |  | yes | 38.086 | 10.567 | 16.511 | 0.796 | 12.803 | 1.152 | 0.421 | 0.349 | 0.966 | 0.373 | 17.30731 |  | 19.146756 | 16.482985 |  | 8.876017 | 9.901481 | 85.29528 | 41.190717 | 53.860434 | 340.434561 | 85.570217 | 116.715131 | 9.547815 |  | 26.081622 | 338.013242 |  | 23.585128 |  | 0.1 | 0.1841893 |  |  | r |  | 2.849132 | 3.037116 | 2.340982 | 30.97509 | 74.457946 | 10.434249 | 51.558118 | 13.859248 | 3.709362 | 2.38689 | 16.595248 | 15.649042 | 2.940668 | 8.799879 | 1.136472 | 7.358335 | 1.027849 | 3.28776 | 0.61709 | 1.853874 | 3.365868
265 | NGM-00006-2025 | 41E04 | Gujarat | Kachchh | Bauxite,Vanadium,Gallium &TREE | Preliminary Exploration (G3) | Naredi block | BH-67 | GEMSNRD6706 | 7.5 | 9 |  | CLAY |  |  | yes | 64.565 | 6.843 | 17.351 | 1.257 | 0.665 | 0.671 | 0.054 | 0.279 | 0.684 | 0.155 | 6.772392 |  | 15.600181 | 16.6948875 |  | 8.920037 | 6.320828 | 41.285852 | 18.890761 | 38.447643 | 146.05526 | 17.23673 | 163.644252 | 8.904392 |  | 35.332007 | 394.948042 |  | 17.438409 |  | 0.1 | 0.1401947 |  |  | 0.1206775 |  | 1.296619 | 3.181387 | 3.031588 | 22.866499 | 39.689488 | 4.204704 | 15.570848 | 3.079072 | 0.661017 | 0.469524 | 3.257366 | 3.223174 | 0.630323 | 2.100897 | 0.308987 | 2.214345 | 0.326657 | 4.173965 | 0.686716 | 8.507896 | 2.556307
266 | NGM-00006-2025 | 41E04 | Gujarat | Kachchh | Bauxite,Vanadium,Gallium &TREE | Preliminary Exploration (G3) | Naredi block | BH-67 | GEMSNRD6707 | 9 | 10.5 |  | CLAY |  |  | yes | [12 empty] | 28.321366 | 16.73543 |  | 11.067876 | 75.735043 | 20.870989 | 5.611189 | 25.120437 | 403.531175 | 12.79212 | 234.786217 | 15.714885 |  | 36.853583 | 324.740531 |  | 44.572701 |  | 0.1 | 0.1732813 |  |  | 0.3700425 |  | 0.850971 | 4.294394 | 2.228422 | 26.798117 | 55.162673 | 6.189138 | 23.151748 | 4.493882 | 0.928626 | 0.486481 | 3.717772 | 2.886113 | 0.508086 | 1.559669 | 0.214154 | 1.524018 | 0.206746 | 6.126105 | 0.905848 | 3.300906 | 2.797601
267 | NGM-00006-2025 | 41E04 | Gujarat | Kachchh | Bauxite,Vanadium,Gallium &TREE | Preliminary Exploration (G3) | Naredi block | BH-67 | GEMSNRD6708 | 12 | 13.5 |  | CLAY |  |  | yes | [12 empty] | 44.805164 | 33.01468 |  | 6.820283 | 239.357114 | 78.229358 | 8.098315 | 4.75728 | 229.805519 | 20.95953 | 272.871922 | 30.292093 |  | 61.983953 | 1158.875469 |  | 184.505276 |  | 7.84859 | 0.3491333 |  |  | 0.2477675 |  | 0.680053 | 1.020263 | 3.27698 | 38.670539 | 87.880069 | 10.914493 | 47.661973 | 10.714689 | 2.765167 | 1.339053 | 10.561986 | 7.492533 | 1.126127 | 2.873738 | 0.344067 | 2.268938 | 0.295168 | 6.90375 | 1.584987 | 1.625376 | 1.69777
268 | NGM-00006-2025 | 41E04 | Gujarat | Kachchh | Bauxite,Vanadium,Gallium &TREE | Preliminary Exploration (G3) | Naredi block | BH-67 | GEMSNRD6709 | 13.5 | 14.5 |  | CLAY |  |  | yes | 42.229 | 36.829 | 2.477 | 2.233 | 0.651 | 0.247 | 0.016 | 0.313 | 0.059 | 0.035 | 14.15753 |  | 39.052867 | 60.1091425 |  | 4.163657 | 10.371629 | 52.440329 | 4.938773 | 2.827301 | 85.05815 | 14.804683 | 197.970878 | 21.962058 |  | 76.569374 | 310.119948 |  | 91.378353 |  | 6.81079 | 0.1 |  |  | 0.1128633 |  | 0.841185 | 0.585384 | 2.920771 | 24.602503 | 47.199693 | 5.235991 | 17.120343 | 3.423887 | 0.84194 | 0.469411 | 3.229672 | 2.93598 | 0.548538 | 1.641741 | 0.223575 | 1.452715 | 0.199574 | 4.830786 | 1.016406 | 2.290503 | 1.159782
269 | NGM-00006-2025 | 41E04 | Gujarat | Kachchh | Bauxite,Vanadium,Gallium &TREE | Preliminary Exploration (G3) | Naredi block | BH-67 | GEMSNRD6710 | 14.5 | 16 |  | CLAY |  |  | yes | 42.019 | 37.547 | 2.597 | 2.236 | 0.235 | 0.135 | 0.012 | 0.302 | 0.024 | 0.031 | 13.99243 |  | 34.8603 | 61.04186 |  | 3.52018 | 60.664265 | 61.922251 | 6.379534 | 2.104373 | 47.294032 | 85.492426 | 169.244209 | 18.107053 |  | 119.528829 | 153.510126 |  | 89.531338 |  | 8.78962 | 0.1 |  |  | 0.09831 |  | 0.955283 | 0.427369 | 5.06553 | 8.87731 | 18.057752 | 1.962826 | 8.083803 | 2.962346 | 1.157235 | 1.344083 | 6.6391 | 11.342612 | 2.439254 | 7.890794 | 1.060001 | 7.068721 | 1.021412 | 4.151653 | 0.586228 | 0.48833 | 0.9635922
270 | NGM-00006-2025 | 41E04 | Gujarat | Kachchh | Bauxite,Vanadium,Gallium &TREE | Preliminary Exploration (G3) | Naredi block | BH-67 | GEMSNRD6711 | 16 | 17 |  | CLAY |  |  | yes | [12 empty] | 29.799923 | 72.55917 |  | 2.733376 | 1.107266 | 56.540662 | 8.2815 | 0.736809 | 38.348737 | 15.810123 | 149.210486 | 16.792972 |  | 122.795417 | 158.081015 |  | 75.492635 |  | 0.43231 | 0.1 |  |  | 0.1093942 |  | 0.91992 | 0.610096 | 1.297592 | 5.197167 | 8.85124 | 1.091297 | 4.609607 | 1.309607 | 0.506722 | 0.429921 | 2.26975 | 3.517905 | 0.704932 | 2.370421 | 0.368625 | 2.498684 | 0.343008 | 3.617362 | 0.866014 | 0.34497 | 0.8925133
271 | NGM-00006-2025 | 41E04 | Gujarat | Kachchh | Bauxite,Vanadium,Gallium &TREE | Preliminary Exploration (G3) | Naredi block | BH-67 | GEMSNRD6712 | 17 | 18 |  | CLAY |  |  | yes | [12 empty] | 28.247843 | 80.4294875 |  | 2.56529 | 37.128652 | 73.213714 | 13.309605 | 0.551221 | 37.93264 | 18.465256 | 139.243341 | 14.828952 |  | 156.755116 | 225.512683 |  | 69.274765 |  | 5.82981 | 0.1 |  |  | 0.1217542 |  | 1.131206 | 0.954961 | 1.153869 | 6.11302 | 11.51777 | 1.530261 | 6.459803 | 1.982257 | 0.691131 | 0.562846 | 3.127961 | 4.478826 | 0.874448 | 2.873241 | 0.41532 | 3.052951 | 0.44461 | 3.594305 | 0.75919 | 0.270432 | 0.8902922
272 | NGM-00006-2025 | 41E04 | Gujarat | Kachchh | Bauxite,Vanadium,Gallium &TREE | Preliminary Exploration (G3) | Naredi block | BH-67 | GEMSNRD6713 | 18 | 19.5 |  | CLAY |  |  | yes | [12 empty] | 37.337247 | 87.19244 |  | 2.416985 | 32.394119 | 90.101239 | 21.480712 | 0.949842 | 35.644359 | 70.795558 | 134.218466 | 15.150111 |  | 131.87451 | 319.172186 |  | 64.898119 |  | 3.47776 | 0.1 |  |  | 0.1340558 |  | 1.485937 | 0.864558 | 1.36237 | 39.156402 | 93.059187 | 12.742891 | 56.063354 | 13.729703 | 4.386883 | 2.25467 | 15.09416 | 15.350027 | 2.864768 | 8.891182 | 1.212663 | 8.616037 | 1.147374 | 3.417193 | 0.80493 | 0.394686 | 0.72867
273 | NGM-00006-2025 | 41E04 | Gujarat | Kachchh | Bauxite,Vanadium,Gallium &TREE | Preliminary Exploration (G3) | Naredi block | BH-67 | GEMSNRD6714 | 19.5 | 21 |  | CLAY |  |  | yes | [12 empty] | 48.525822 | 82.38464 |  | 2.617044 | 9.563734 | 102.727132 | 26.733146 | 1.797898 | 45.165636 | 107.811718 | 139.224282 | 15.662717 |  | 174.721889 | 98.681058 |  | 56.765944 |  | 0.70248 | 0.1 |  |  | 0.093155 |  | 1.879528 | 0.618614 | 1.163718 | 115.711079 | 249.261008 | 31.12528 | 142.1722 | 35.548029 | 12.628704 | 6.300753 | 43.663286 | 39.766546 | 6.369468 | 16.596718 | 2.146357 | 14.42505 | 1.66116 | 3.681524 | 0.819012 | 0.317224 | 0.6942367
274 | NGM-00006-2025 | 41E04 | Gujarat | Kachchh | Bauxite,Vanadium,Gallium &TREE | Preliminary Exploration (G3) | Naredi block | BH-69 | GEMSNRD6902 | 5 | 6.5 |  | CLAY |  |  | yes | 44.013 | 11.583 | 15.878 | 1.072 | 9.852 | 1.235 | 0.142 | 0.338 | 1.091 | 0.118 | 14.13879 |  | 20.702377 | 17.2626275 |  | 11.57669375 | 34.348023 | 79.333805 | 43.316211 | 63.383378 | 177.91584 | 35.721674 | 136.96575 | 12.794096 |  | 35.990253 | 233.322716 |  | 32.563141 |  | 0.581359 | 0.2673787 |  |  | 0.2132675 |  | 2.537145 | 2.144314 | 2.516942 | 28.154083 | 58.55295 | 7.515413 | 31.193683 | 6.994229 | 1.662555 | 0.960657 | 7.227865 | 6.247005 | 1.172209 | 3.550178 | 0.486954 | 3.157136 | 0.406135 | 3.352886 | 0.780274 | 3.680658 | 2.369913
275 | NGM-00006-2025 | 41E04 | Gujarat | Kachchh | Bauxite,Vanadium,Gallium &TREE | Preliminary Exploration (G3) | Naredi block | BH-69 | GEMSNRD6903 | 6.5 | 8 |  | CLAY |  |  | yes | 17.002 | 24.858 | 33.764 | 2.049 | 3.928 | 0.411 | 0.099 | 0.206 | 0.19 | 0.179 | 16.33426 |  | 20.688965 | 7.7153025 |  | 6.13044625 | 16.933042 | 15.634846 | 5.510918 | 1.195593 | 52.312513 | 6.45553 | 194.273129 | 16.591651 |  | 25.812905 | 137.840735 |  | 17.902038 |  | 1.839377 | 0.42166 |  |  | 0.1317908 |  | 0.762606 | 6.917974 | 46.995081 | 2.970979 | 6.515282 | 0.904176 | 3.831732 | 0.89689 | 0.214587 | 0.17644 | 1.182642 | 1.251079 | 0.249098 | 0.79932 | 0.113285 | 0.804648 | 0.110115 | 4.663368 | 0.959182 | 2.855061 | 2.397286
276 | NGM-00006-2025 | 41E04 | Gujarat | Kachchh | Bauxite,Vanadium,Gallium &TREE | Preliminary Exploration (G3) | Naredi block | BH-69 | GEMSNRD6905 | 13.5 | 15 |  | CLAY |  |  | yes | [12 empty] | 26.674088 | 13.34479 |  | 0.92257875 | 18.497756 | 23.968107 | 8.6422 | 0.162271 | 6.205407 | 0 | 178.987121 | 16.533079 |  | 231.133475 | 103.018297 |  | 101.877879 |  | 6.84527 | 0.1 |  |  | 0.1670258 |  | 0.570924 | 5.167181 | 1.348184 | 0.1 | 0.1 | 0.1 | 0.1 | 0.1 | 0.1 | 0.1 | 0.1 | 0.1 | 0.1 | 0.1 | 0.1 | 0.1 | 0.01 | 4.253006 | 0.90984 | 0.48519 | 1.719329
277 | NGM-00006-2025 | 41E04 | Gujarat | Kachchh | Bauxite,Vanadium,Gallium &TREE | Preliminary Exploration (G3) | Naredi block | BH-69 | GEMSNRD6906 | 15 | 16.5 |  | CLAY |  |  | yes | [12 empty] | 31.59 | 52.66 |  | 3.81 | 14.66 | 19.25 | 9.59 | 1.04 | 54.77 | 2.92 | 172.18 | 16.84 |  | 176.65 | 420.45 |  | 110.42 |  | 11.04 | <0.1 |  |  | 0.08 |  | 0.6 | 5.58 | 1.69 | 2.69 | 5.67 | 0.55 | 2.27 | 0.68 | <0.1 | <0.1 | 0.48 | 0.52 | <0.1 | 0.35 | <0.1 | 0.32 | <0.1 | 4.54 | 0.96 | 0.43 | 2.96
278 | NGM-00006-2025 | 41E04 | Gujarat | Kachchh | Bauxite,Vanadium,Gallium &TREE | Preliminary Exploration (G3) | Naredi block | BH-71 | GEMSNRD7101 | 4.5 | 6 |  | CLAY |  |  | yes | [12 empty] | 18.09735 | 16.0306 |  | 11.02815 | 33.86876 | 76.44386 | 49.78395 | 74.58916 | 216.4936 | 32.73909 | 100.4167 | 13.22779 |  | 32.35852 | 371.4617 |  | 31.55692 |  | 6.330231 | 0.2230987 |  |  | 0.1814622 |  | 2.440765 | 1.291088 | 6.449211 | 28.69728 | 57.63149 | 7.714088 | 33.57295 | 7.069634 | 1.678648 | 0.9766745 | 7.531389 | 6.230107 | 1.126012 | 3.182904 | 0.4212567 | 2.853595 | 0.3669967 | 2.512776 | 0.9350771 | 1.647024 | 2.008763
279 | NGM-00006-2025 | 41E04 | Gujarat | Kachchh | Bauxite,Vanadium,Gallium &TREE | Preliminary Exploration (G3) | Naredi block | BH-71 | GEMSNRD7102 | 6 | 7.5 |  | CLAY |  |  | yes | 60.324 | 14.415 | 8.814 | 1.216 | 1.315 | 1.776 | 0.08 | 0.429 | 1.948 | 0.072 | 8.691729 |  | 20.681558 | 10.07169 |  | 7.7661125 | 17.541102 | 65.179586 | 35.060701 | 42.491874 | 94.044676 | 10.75383 | 124.020439 | 16.777798 |  | 28.659609 | 219.791034 |  | 42.21883 |  | 7.583137 | 0.342684 |  |  | 0.1277033 |  | 3.234719 | 0.868884 | 3.46749 | 10.446236 | 26.142532 | 3.295382 | 14.011347 | 3.138623 | 0.734413 | 0.450441 | 3.128785 | 2.9133 | 0.530689 | 1.585788 | 0.221531 | 1.554709 | 0.217395 | 3.186678 | 1.236721 | 3.292855 | 2.433944
280 | NGM-00006-2025 | 41E04 | Gujarat | Kachchh | Bauxite,Vanadium,Gallium &TREE | Preliminary Exploration (G3) | Naredi block | BH-71 | GEMSNRD7103 | 7.5 | 9 |  | CLAY |  |  | yes | [12 empty] | 21.071874 | 14.0569 |  | 12.87357375 | 32.177316 | 65.619613 | 26.612295 | 101.67066 | 176.530858 | 24.449069 | 88.591786 | 12.862016 |  | 30.253472 | 114.988365 |  | 41.040495 |  | 0.1 | 0.3206307 |  |  | 0.17229 |  | 2.992725 | 0.866455 | 2.969497 | 27.494649 | 58.436327 | 6.775398 | 27.019466 | 5.451856 | 1.236669 | 0.674474 | 5.334319 | 4.199233 | 0.819127 | 2.431079 | 0.310877 | 2.287599 | 0.297531 | 2.289427 | 0.884792 | 1.936807 | 2.255954
281 | NGM-00006-2025 | 41E04 | Gujarat | Kachchh | Bauxite,Vanadium,Gallium &TREE | Preliminary Exploration (G3) | Naredi block | BH-71 | GEMSNRD7104 | 9 | 10.5 |  | CLAY |  |  | yes | [12 empty] | 18.214017 | 17.44525 |  | 8.98445375 | 36.285038 | 89.891483 | 33.618067 | 58.699615 | 285.378632 | 29.171732 | 112.080929 | 13.869286 |  | 42.712533 | 217.030395 |  | 29.585429 |  | 0.1 | 0.1639213 |  |  | 0.1744175 |  | 2.296917 | 1.330977 | 1.968723 | 25.811675 | 52.290668 | 6.631355 | 27.335287 | 6.465622 | 1.508448 | 0.837957 | 6.266364 | 5.66399 | 1.015592 | 3.029072 | 0.40963 | 2.688955 | 0.352603 | 2.811916 | 0.882419 | 2.722521 | 2.068148
282 | NGM-00006-2025 | 41E04 | Gujarat | Kachchh | Bauxite,Vanadium,Gallium &TREE | Preliminary Exploration (G3) | Naredi block | BH-71 | GEMSNRD7105 | 10.5 | 12 |  | CLAY |  |  | yes | [12 empty] | 22.169262 | 17.16218 |  | 11.50130875 | 46.440851 | 67.308868 | 28.305621 | 69.012378 | 244.19036 | 37.008878 | 131.610773 | 13.047936 |  | 30.408144 | 197.016612 |  | 35.969071 |  | 4.281217 | 0.261148 |  |  | 0.1757992 |  | 2.316126 | 1.702997 | 2.467794 | 29.701711 | 63.943023 | 7.835057 | 34.289374 | 7.804273 | 1.887501 | 1.083854 | 7.932512 | 7.083294 | 1.32199 | 3.79858 | 0.523002 | 3.488358 | 0.468383 | 3.20035 | 0.867988 | 1.725497 | 2.365118
283 | NGM-00006-2025 | 41E04 | Gujarat | Kachchh | Bauxite,Vanadium,Gallium &TREE | Preliminary Exploration (G3) | Naredi block | BH-71 | GEMSNRD7106 | 12 | 13.5 |  | CLAY |  |  | yes | [12 empty] | 15.769846 | 16.29639 |  | 9.30586125 | 20.7962 | 76.947062 | 44.068859 | 41.831816 | 188.580476 | 49.816884 | 90.388505 | 6.9296 |  | 20.452396 | 145.690003 |  | 19.400686 |  | 0.252971 | 0.156812 |  |  | 0.1505325 |  | 1.973327 | 2.388562 | 1.447517 | 25.003572 | 59.719663 | 7.987429 | 36.935359 | 8.382005 | 2.307563 | 1.345269 | 9.742345 | 8.72571 | 1.67691 | 4.952849 | 0.647664 | 4.400764 | 0.56615 | 2.128839 | 0.422347 | 1.581352 | 3.012247
284 | NGM-00006-2025 | 41E04 | Gujarat | Kachchh | Bauxite,Vanadium,Gallium &TREE | Preliminary Exploration (G3) | Naredi block | BH-71 | GEMSNRD7107 | 13.5 | 15 |  | CLAY |  |  | yes | [12 empty] | 23.097956 | 19.09687 |  | 12.7341 | 31.614517 | 66.868871 | 31.935329 | 78.318067 | 147.145824 | 27.300702 | 133.546769 | 12.945521 |  | 40.820373 | 221.744724 |  | 36.556945 |  | 1.152234 | 0.2721707 |  |  | 0.2194917 |  | 2.640334 | 1.898606 | 2.968148 | 28.014992 | 59.346978 | 7.055285 | 28.94712 | 6.60785 | 1.383827 | 0.852127 | 5.946228 | 5.418822 | 0.986439 | 2.936315 | 0.418049 | 2.77239 | 0.387807 | 3.370987 | 0.888746 | 1.822025 | 2.120456
285 | NGM-00006-2025 | 41E04 | Gujarat | Kachchh | Bauxite,Vanadium,Gallium &TREE | Preliminary Exploration (G3) | Naredi block | BH-71 | GEMSNRD7108 | 15 | 16.5 |  | CLAY |  |  | yes | [12 empty] | 17.63157 | 19.2626725 |  | 11.600375 | 47.85228 | 109.387453 | 75.816698 | 67.572958 | 164.136827 | 32.618313 | 167.331398 | 14.726534 |  | 34.400769 | 217.850362 |  | 30.332396 |  | 1.112611 | 0.22136 |  |  | 0.26639 |  | 2.308762 | 1.948006 | 2.296068 | 27.006023 | 59.09204 | 6.677637 | 28.582878 | 6.031487 | 1.526634 | 0.921392 | 6.740007 | 6.107182 | 1.163891 | 3.425859 | 0.493383 | 3.312465 | 0.455813 | 4.072519 | 1.012085 | 1.63616 | 2.64832
286 | NGM-00006-2025 | 41E04 | Gujarat | Kachchh | Bauxite,Vanadium,Gallium &TREE | Preliminary Exploration (G3) | Naredi block | BH-71 | GEMSNRD7109 | 16.5 | 18 |  | CLAY |  |  | yes | 37.582 | 9.62 | 15.5 | 0.8 | 14.239 | 1.13 | 0.523 | 0.352 | 0.871 | 0.372 | 18.24547 |  | 18.338867 | 17.81666 |  | 11.1622475 | 16.569989 | 90.290709 | 49.252432 | 49.728327 | 216.427479 | 53.243626 | 126.31806 | 9.798983 |  | 23.033938 | 289.421857 |  | 23.344758 |  | 1.898325 | 0.1952427 |  |  | 0.18305 |  | 2.525278 | 3.831429 | 2.326412 | 29.954401 | 70.436312 | 9.168531 | 41.094615 | 9.843419 | 2.337096 | 1.463266 | 11.052901 | 9.620384 | 1.811073 | 5.142597 | 0.702901 | 4.717892 | 0.633751 | 3.09462 | 0.648634 | 3.101416 | 3.65798
287 | NGM-00006-2025 | 41E04 | Gujarat | Kachchh | Bauxite,Vanadium,Gallium &TREE | Preliminary Exploration (G3) | Naredi block | BH-71 | GEMSNRD7110 | 18 | 19.5 |  | CLAY |  |  | yes | [12 empty] | 19.099201 | 20.5448725 |  | 10.36840125 | 27.32527 | 94.050426 | 44.918385 | 58.798691 | 202.586459 | 39.843793 | 118.626979 | 12.773093 |  | 35.648579 | 332.100808 |  | 25.022142 |  | 2.750791 | 0.2114533 |  |  | 0.1937658 |  | 2.675935 | 1.929548 | 2.391663 | 29.228605 | 63.919184 | 8.562433 | 37.677331 | 8.88579 | 2.054546 | 1.189462 | 8.770365 | 7.461708 | 1.345948 | 4.044341 | 0.503071 | 3.507682 | 0.466166 | 2.86446 | 0.847542 | 1.657708 | 2.044453
288 | NGM-00006-2025 | 41E04 | Gujarat | Kachchh | Bauxite,Vanadium,Gallium &TREE | Preliminary Exploration (G3) | Naredi block | BH-71 | GEMSNRD7111 | 19.5 | 21 |  | CLAY |  |  | yes | 36.085 | 9.083 | 9.665 | 0.813 | 19.563 | 1.22 | 0.181 | 0.346 | 0.805 | 0.114 | 21.29058 |  | 14.027545 | 13.8326075 |  | 7.340565 | 18.09218 | 54.2108 | 27.318564 | 38.550281 | 176.316272 | 23.978969 | 101.680072 | 9.339267 |  | 22.030364 | 106.416872 |  | 18.312878 |  | 2.330878 | 0.1118773 |  |  | 0.1580833 |  | 1.56092 | 1.723295 | 1.693116 | 20.12962 | 44.978277 | 5.301338 | 22.881482 | 4.770387 | 1.181733 | 0.729864 | 5.155545 | 4.363731 | 0.839255 | 2.36473 | 0.325734 | 2.101312 | 0.287168 | 2.414876 | 0.621291 | 4.213392 | 1.492609
289 | NGM-00006-2025 | 41E04 | Gujarat | Kachchh | Bauxite,Vanadium,Gallium &TREE | Preliminary Exploration (G3) | Naredi block | BH-73 | GEMSNRD7301 | 3 | 4.5 |  | CLAY |  |  | yes | 51.115 | 5.965 | 4.006 | 0.398 | 16.784 | 1.89 | 0.093 | 0.845 | 1.244 | 0.055 | 16.66667 |  | 9.398744 | 6.3727275 |  | 5.367745 | 63.519384 | 78.067387 | 12.353485 | 50.115851 | 149.129852 | 10.354267 | 34.345191 | 6.303609 |  | 17.395003 | 201.696141 |  | 16.721622 |  | 4.226606 | 0.1 |  |  | 0.1577892 |  | 1.176233 | 0.471784 | 1.381957 | 13.946092 | 29.938667 | 3.062032 | 12.745949 | 2.469531 | 0.572687 | 0.297038 | 2.087241 | 1.917692 | 0.335087 | 0.969209 | 0.130927 | 0.882094 | 0.128315 | 1.242386 | 0.477902 | 2.492209 | 0.8124544
290 | NGM-00006-2025 | 41E04 | Gujarat | Kachchh | Bauxite,Vanadium,Gallium &TREE | Preliminary Exploration (G3) | Naredi block | BH-73 | GEMSNRD7302 | 4.5 | 6 |  | CLAY |  |  | yes | [12 empty] | 12.055696 | 8.609157 |  | 6.3290775 | 29.043659 | 88.53964 | 13.428702 | 59.302527 | 205.234387 | 12.928237 | 41.587815 | 8.20628 |  | 14.747068 | 148.153345 |  | 19.334724 |  | 9.337055 | 0.1 |  |  | 0.1627458 |  | 1.786248 | 0.384929 | 1.509871 | 13.138435 | 30.150283 | 3.230831 | 13.818662 | 2.810892 | 0.673312 | 0.363254 | 2.768195 | 2.319695 | 0.425848 | 1.262188 | 0.15245 | 1.170806 | 0.155349 | 1.153642 | 0.733859 | 1.196933 | 0.97125
291 | NGM-00006-2025 | 41E04 | Gujarat | Kachchh | Bauxite,Vanadium,Gallium &TREE | Preliminary Exploration (G3) | Naredi block | BH-73 | GEMSNRD7303 | 6 | 7.5 |  | CLAY |  |  | yes | 49.657 | 6.032 | 4.477 | 0.423 | 16.904 | 2.044 | 0.058 | 0.866 | 1.241 | 0.06 | 17.27963 |  | 11.077125 | 6.954156 |  | 5.52747625 | 48.794972 | 74.132998 | 13.088363 | 51.366744 | 205.793929 | 13.678204 | 34.320967 | 6.754556 |  | 15.401506 | 178.186955 |  | 18.109479 |  | 3.541742 | 0.1 |  |  | 0.2152742 |  | 1.211577 | 0.278585 | 1.539 | 15.550352 | 31.510424 | 3.735529 | 15.04674 | 2.791951 | 0.735793 | 0.384148 | 2.759367 | 2.229934 | 0.419082 | 1.245424 | 0.176102 | 1.141248 | 0.171186 | 0.932777 | 0.509912 | 11.594519 | 0.8437044
292 | NGM-00006-2025 | 41E04 | Gujarat | Kachchh | Bauxite,Vanadium,Gallium &TREE | Preliminary Exploration (G3) | Naredi block | BH-73 | GEMSNRD7304 | 7.5 | 9 |  | CLAY |  |  | yes | [12 empty] | 16.083745 | 16.52871 |  | 9.1457025 | 25.325411 | 72.952424 | 31.318962 | 47.971032 | 179.305751 | 17.770265 | 122.691173 | 12.331305 |  | 38.906481 | 280.816189 |  | 49.274404 |  | 5.22142 | 0.1 |  |  | 0.1284675 |  | 2.289735 | 1.012507 | 1.82173 | 22.903784 | 51.148122 | 5.759327 | 23.174273 | 4.428287 | 1.046519 | 0.562291 | 4.130202 | 3.444164 | 0.648487 | 1.982928 | 0.272395 | 1.963178 | 0.298463 | 2.940958 | 0.764267 | 1.291963 | 2.367621
293 | NGM-00006-2025 | 41E04 | Gujarat | Kachchh | Bauxite,Vanadium,Gallium &TREE | Preliminary Exploration (G3) | Naredi block | BH-73 | GEMSNRD7305 | 9 | 10.5 |  | CLAY |  |  | yes | 69.175 | 6.281 | 7.204 | 0.95 | 4.788 | 0.922 | 0.072 | 0.333 | 1.119 | 0.042 | 8.242034 |  | 14.842892 | 11.73114 |  | 9.11279875 | 12.140352 | 55.20982 | 28.854433 | 54.892003 | 172.173136 | 31.191088 | 146.049365 | 11.87542 |  | 25.465361 | 217.222284 |  | 24.91569 |  | 2.292959 | 0.1216293 |  |  | 0.1404617 |  | 1.610639 | 0.94758 | 1.668244 | 23.872672 | 55.736483 | 6.384868 | 28.406077 | 5.931342 | 1.321936 | 0.792703 | 5.832178 | 4.963371 | 0.957485 | 2.860202 | 0.373728 | 2.628334 | 0.394214 | 3.61701 | 0.769577 | 2.411203 | 1.744171
294 | NGM-00006-2025 | 41E04 | Gujarat | Kachchh | Bauxite,Vanadium,Gallium &TREE | Preliminary Exploration (G3) | Naredi block | BH-73 | GEMSNRD7306 | 10.5 | 12 |  | CLAY |  |  | yes | [12 empty] | 8.136795 | 7.169125 |  | 5.12942375 | 41.709928 | 25.006892 | 13.73184 | 31.003318 | 74.26833 | 12.19696 | 81.363173 | 9.114955 |  | 13.222676 | 76.476129 |  | 14.865654 |  | 3.852247 | 0.1 |  |  | 0.076225 |  | 0.963152 | 0.485355 | 1.109504 | 10.38645 | 23.409861 | 2.831082 | 11.639338 | 2.351468 | 0.539521 | 0.317992 | 2.151739 | 2.045319 | 0.376371 | 1.126433 | 0.151808 | 1.157032 | 0.166376 | 2.041171 | 0.636075 | 1.028828 | 0.9228667
295 | NGM-00006-2025 | 41E04 | Gujarat | Kachchh | Bauxite,Vanadium,Gallium &TREE | Preliminary Exploration (G3) | Naredi block | BH-73 | GEMSNRD7307 | 12 | 13.5 |  | CLAY |  |  | yes | [12 empty] | 21.714995 | 14.86265 |  | 14.6446825 | 54.42283 | 57.26605 | 26.576292 | 87.707816 | 168.184668 | 24.212077 | 164.861675 | 19.067944 |  | 27.484276 | 205.054927 |  | 39.426686 |  | 3.336497 | 0.2122333 |  |  | 0.2147983 |  | 2.821038 | 1.088385 | 3.035116 | 33.634049 | 76.245693 | 8.234627 | 32.146335 | 5.848641 | 1.347377 | 0.731959 | 5.472208 | 4.376864 | 0.808934 | 2.448554 | 0.325318 | 2.403962 | 0.326205 | 4.234776 | 1.246557 | 2.138713 | 2.159559
296 | NGM-00006-2025 | 41E04 | Gujarat | Kachchh | Bauxite,Vanadium,Gallium &TREE | Preliminary Exploration (G3) | Naredi block | BH-73 | GEMSNRD7308 | 13.5 | 15 |  | CLAY |  |  | yes | 68.413 | 10.794 | 7.959 | 1.271 | 1.106 | 1.052 | 0.053 | 0.365 | 1.543 | 0.059 | 6.359475 |  | 16.825516 | 11.46635 |  | 9.2425775 | 85.863131 | 53.011372 | 25.760639 | 40.742676 | 82.311246 | 9.342805 | 142.926638 | 18.775026 |  | 29.13109 | 462.060051 |  | 37.154307 |  | 10.30748 | 0.2767267 |  |  | 0.2158683 |  | 2.53881 | 0.822548 | 3.97671 | 11.501919 | 27.968196 | 3.44131 | 14.445723 | 3.045486 | 0.654515 | 0.370481 | 2.546997 | 2.349624 | 0.432222 | 1.409036 | 0.184061 | 1.424921 | 0.18912 | 3.531048 | 1.447022 | 4.02509 | 2.023276
297 | NGM-00006-2025 | 41E04 | Gujarat | Kachchh | Bauxite,Vanadium,Gallium &TREE | Preliminary Exploration (G3) | Naredi block | BH-73 | GEMSNRD7309 | 15 | 16.5 |  | CLAY |  |  | yes | [12 empty] | 25.519019 | 15.76848 |  | 14.806105 | 17.995455 | 73.014978 | 39.301784 | 104.862428 | 188.810957 | 34.894987 | 129.072149 | 16.229074 |  | 23.488238 | 211.629978 |  | 39.390436 |  | 8.91322 | 0.2743027 |  |  | 0.1666325 |  | 3.9 | 0.78368 | 2.960383 | 44.03179 | 96.345798 | 11.399825 | 46.124303 | 9.559021 | 1.879329 | 1.074487 | 8.475159 | 6.081028 | 1.146914 | 3.371991 | 0.468851 | 3.144114 | 0.447529 | 3.0549 | 0.961567 | 1.623386 | 2.094754
298 | NGM-00006-2025 | 41E04 | Gujarat | Kachchh | Bauxite,Vanadium,Gallium &TREE | Preliminary Exploration (G3) | Naredi block | BH-73 | GEMSNRD7310 | 16.5 | 18 |  | CLAY |  |  | yes | [12 empty] | 25.390962 | 17.36492 |  | 14.67097875 | 27.351819 | 85.703835 | 65.590622 | 110.922908 | 201.239258 | 49.275882 | 125.167614 | 15.910583 |  | 29.168847 | 296.717439 |  | 41.388047 |  | 0.355337 | 0.288032 |  |  | 0.1631675 |  | 3.915834 | 1.055654 | 3.108739 | 43.06492 | 98.348411 | 11.769383 | 48.68582 | 10.637442 | 2.372705 | 1.36503 | 10.176978 | 8.502169 | 1.564929 | 4.748008 | 0.609907 | 4.005187 | 0.587865 | 3.093157 | 0.940999 | 1.863129 | 2.155261
299 | NGM-00006-2025 | 41E04 | Gujarat | Kachchh | Bauxite,Vanadium,Gallium &TREE | Preliminary Exploration (G3) | Naredi block | BH-73 | GEMSNRD7311 | 18 | 19.5 |  | CLAY |  |  | yes | [12 empty] | 22.666166 | 16.07518 |  | 12.820185 | 24.253992 | 75.221981 | 39.918815 | 100.74266 | 134.367002 | 30.882166 | 117.673343 | 15.468072 |  | 29.170291 | 376.727567 |  | 39.092252 |  | 2.687845 | 0.2885813 |  |  | 0.1827483 |  | 3.314262 | 0.947546 | 2.816388 | 32.465612 | 74.096221 | 8.588003 | 34.593586 | 7.577377 | 1.654208 | 0.918907 | 6.787908 | 5.842738 | 1.063824 | 3.030174 | 0.43947 | 2.825161 | 0.410544 | 2.990156 | 1.003847 | 1.915834 | 2.251651
300 | NGM-00006-2025 | 41E04 | Gujarat | Kachchh | Bauxite,Vanadium,Gallium &TREE | Preliminary Exploration (G3) | Naredi block | BH-75 | GEMSNRD7501 | 4.5 | 6 |  | CLAY |  |  | yes | 78.894 | 4.804 | 6.227 | 0.958 | 1.443 | 0.614 | 0.076 | 0.503 | 1.074 | 0.034 | 4.566347 |  | 13.361589 | 10.29765 |  | 9.3127925 | 11.13419 | 53.322249 | 32.734467 | 46.296434 | 90.389765 | 25.09238 | 113.586581 | 11.221382 |  | 28.415291 | 143.003718 |  | 24.358374 |  | 0.645253 | 0.1 |  |  | 0.1403567 |  | 1.486309 | 0.766334 | 1.628562 | 25.952954 | 51.142965 | 6.125305 | 24.932872 | 4.794656 | 1.048575 | 0.647442 | 4.625104 | 3.704964 | 0.718606 | 2.297152 | 0.276438 | 1.938415 | 0.306096 | 2.857334 | 0.690849 | 10.264471 | 1.445406
301 | NGM-00006-2025 | 41E04 | Gujarat | Kachchh | Bauxite,Vanadium,Gallium &TREE | Preliminary Exploration (G3) | Naredi block | BH-75 | GEMSNRD7502 | 6 | 7.5 |  | CLAY |  |  | yes | [12 empty] | 23.492727 | 16.509145 |  | 13.35207875 | 16.689323 | 72.703422 | 39.895448 | 100.677578 | 145.108196 | 32.075751 | 120.489924 | 15.550808 |  | 29.774549 | 382.169029 |  | 41.940852 |  | 2.206088 | 0.265516 |  |  | 0.1713958 |  | 3.201056 | 0.972964 | 2.909067 | 33.809815 | 76.964925 | 8.829905 | 37.386915 | 7.651839 | 1.559156 | 0.956377 | 7.214605 | 5.819644 | 1.082725 | 3.292086 | 0.438687 | 3.002258 | 0.423016 | 2.876456 | 1.01885 | 2.002442 | 2.280858
302 | NGM-00006-2025 | 41E04 | Gujarat | Kachchh | Bauxite,Vanadium,Gallium &TREE | Preliminary Exploration (G3) | Naredi block | BH-75 | GEMSNRD7503 | 7.5 | 9 |  | CLAY |  |  | yes | [12 empty] | 17.381441 | 13.122515 |  | 9.88525375 | 3.519344 | 45.107492 | 28.339348 | 45.19894 | 114.041463 | 25.016884 | 123.533573 | 11.84178 |  | 35.331052 | 127.836139 |  | 23.80678 |  | 0.207432 | 0.1039987 |  |  | 0.1558917 |  | 1.421961 | 0.633061 | 1.56237 | 31.970625 | 69.50518 | 8.570943 | 34.980019 | 6.868554 | 1.592499 | 0.793792 | 5.99655 | 4.843941 | 0.841904 | 2.355539 | 0.308136 | 2.125353 | 0.301135 | 2.875946 | 0.738163 | 1.866809 | 1.532528
303 | NGM-00006-2025 | 41E04 | Gujarat | Kachchh | Bauxite,Vanadium,Gallium &TREE | Preliminary Exploration (G3) | Naredi block | BH-75 | GEMSNRD7504 | 9 | 10.5 |  | CLAY |  |  | yes | 77.415 | 6.097 | 6.508 | 0.897 | 1.266 | 0.568 | 0.043 | 0.519 | 1.103 | 0.049 | 4.706118 |  | 12.62283 | 11.01632 |  | 9.91867625 | 3.821637 | 32.881416 | 15.501774 | 47.54269 | 95.485302 | 12.937906 | 113.643272 | 11.226993 |  | 186.720564 | 77.723053 |  | 24.381245 |  | 2.41932 | 0.1031773 |  |  | 0.1441217 |  | 1.296085 | 0.783402 | 36.822001 | 20.39689 | 37.285168 | 4.269433 | 16.412762 | 3.228592 | 0.614456 | 0.354285 | 2.729881 | 2.238922 | 0.416402 | 1.229986 | 0.170988 | 1.252661 | 0.189652 | 2.688217 | 0.709861 | 8.07216 | 1.404128
304 | NGM-00006-2025 | 41E04 | Gujarat | Kachchh | Bauxite,Vanadium,Gallium &TREE | Preliminary Exploration (G3) | Naredi block | BH-75 | GEMSNRD7505 | 10.5 | 12 |  | CLAY |  |  | yes | [12 empty] | 14.574369 | 11.11879 |  | 8.98491 | 4.599592 | 73.598397 | 61.864431 | 53.530172 | 138.634239 | 28.823128 | 91.580962 | 8.868086 |  | 24.527195 | 162.209129 |  | 23.561674 |  | 3.56396 | 0.1318253 |  |  | 0.2561192 |  | 2.174319 | 1.658342 | 1.588368 | 24.387284 | 48.88304 | 6.17574 | 25.880876 | 5.207004 | 1.285467 | 0.72957 | 5.819065 | 4.909492 | 0.861979 | 2.474588 | 0.329657 | 2.198009 | 0.311383 | 2.261 | 0.573418 | 1.631565 | 2.052279
305 | NGM-00006-2025 | 41E04 | Gujarat | Kachchh | Bauxite,Vanadium,Gallium &TREE | Preliminary Exploration (G3) | Naredi block | BH-75 | GEMSNRD7506 | 12 | 13.5 |  | CLAY |  |  | yes | [12 empty] | 10.36265 | 8.843034 |  | 7.6379925 | 5.0279 | 35.82957 | 19.459859 | 49.229972 | 120.841994 | 21.419756 | 126.693158 | 9.759601 |  | 19.199695 | 83.48487 |  | 18.338967 |  | 0.1 | 0.1306293 |  |  | 0.2038442 |  | 1.28973 | 1.346562 | 1.613468 | 17.789023 | 40.405895 | 4.734404 | 19.321664 | 4.155529 | 0.935827 | 0.578521 | 3.9706 | 3.699958 | 0.684621 | 2.097983 | 0.284174 | 2.025543 | 0.291011 | 3.030054 | 0.711502 | 1.567108 | 1.285964
306 | NGM-00006-2025 | 41E04 | Gujarat | Kachchh | Bauxite,Vanadium,Gallium &TREE | Preliminary Exploration (G3) | Naredi block | BH-75 | GEMSNRD7507 | 13.5 | 15 |  | CLAY |  |  | yes | 70.955 | 8.356 | 8.312 | 1.511 | 0.971 | 1.083 | 0.103 | 0.415 | 1.658 | 0.078 | 5.716005 |  | 17.705291 | 12.50433 |  | 10.24158375 | 22.292457 | 50.954524 | 25.159233 | 73.153129 | 96.499803 | 17.652399 | 162.373102 | 18.865484 |  | 25.333441 | 127.08627 |  | 30.196761 |  | 0.1 | 0.212376 |  |  | 0.117215 |  | 2.13211 | 0.675326 | 2.971892 | 23.588225 | 52.588443 | 5.748671 | 23.24647 | 4.57576 | 0.981658 | 0.545359 | 4.055972 | 3.378535 | 0.628405 | 1.972494 | 0.272067 | 1.988781 | 0.290245 | 3.878297 | 1.235047 | 4.078953 | 1.836834
307 | NGM-00006-2025 | 41E04 | Gujarat | Kachchh | Bauxite,Vanadium,Gallium &TREE | Preliminary Exploration (G3) | Naredi block | BH-75 | GEMSNRD7508 | 15 | 16.5 |  | CLAY |  |  | yes | [12 empty] | 20.302974 | 13.90542 |  | 12.50533625 | 13.128728 | 60.815208 | 30.643654 | 76.778333 | 108.722471 | 19.708604 | 147.210135 | 17.835918 |  | 26.594147 | 121.122977 |  | 43.214579 |  | 0.1 | 0.3038187 |  |  | 0.1960092 |  | 2.087447 | 1.113901 | 3.035614 | 23.786795 | 55.126529 | 6.176046 | 24.739235 | 4.926002 | 1.080565 | 0.639939 | 4.697366 | 3.937226 | 0.719668 | 2.2798 | 0.294072 | 2.166253 | 0.293491 | 3.572536 | 1.252565 | 2.167738 | 2.099233
308 | NGM-00006-2025 | 41E04 | Gujarat | Kachchh | Bauxite,Vanadium,Gallium &TREE | Preliminary Exploration (G3) | Naredi block | BH-75 | GEMSNRD7509 | 16.5 | 18 |  | CLAY |  |  | yes | [12 empty] | 20.607275 | 14.426025 |  | 13.80318625 | 79.548919 | 50.098971 | 21.915014 | 86.681644 | 100.138165 | 22.751132 | 150.740271 | 19.476224 |  | 24.680434 | 114.272804 |  | 43.472371 |  | 0.1 | 0.3174507 |  |  | 0.1567158 |  | 2.410427 | 0.69973 | 7.083326 | 32.351881 | 72.414654 | 7.961036 | 32.550191 | 6.497741 | 1.249214 | 0.715092 | 5.708072 | 4.414075 | 0.776054 | 2.383914 | 0.306657 | 2.217968 | 0.318343 | 3.631129 | 1.285199 | 2.47147 | 2.104574
309 | NGM-00006-2025 | 41E04 | Gujarat | Kachchh | Bauxite,Vanadium,Gallium &TREE | Preliminary Exploration (G3) | Naredi block | BH-75 | GEMSNRD7510 | 18 | 19.5 |  | CLAY |  |  | yes | [12 empty] | 20.139535 | 12.93723 |  | 12.2758425 | 15.837762 | 48.956846 | 23.737979 | 88.503906 | 95.879447 | 20.060809 | 1358.232146 | 17.557599 |  | 24.968604 | 102.541752 |  | 40.032671 |  | 1.71508 | 0.2288493 |  |  | 0.1270092 |  | 2.076369 | 0.828918 | 2.792143 | 23.324823 | 35.511891 | 5.594315 | 24.433347 | 6.72702 | 1.209331 | 0.755448 | 5.686829 | 4.456037 | 0.81485 | 2.411546 | 0.315732 | 2.288265 | 0.231264 | 3.310598 | 1.9491 | 2.304565 | 2.012648
310 | NGM-00006-2025 | 41E04 | Gujarat | Kachchh | Bauxite,Vanadium,Gallium &TREE | Preliminary Exploration (G3) | Naredi block | BH-77 | GEMSNRD7701 | 6 | 7.5 |  | CLAY |  |  | yes | 61.111 | 7.314 | 5.375 | 0.602 | 9.138 | 1.759 | 0.052 | 0.873 | 1.582 | 0.054 | 11.45237 |  | 13.682164 | 8.375133 |  | 9.3961875 | 121.667091 | 133.730335 | 22.371866 | 62.422627 | 137.17896 | 17.915531 | 65.49294 | 8.362644 |  | 21.661775 | 81.449605 |  | 22.485477 |  | 5.79984 | 0.1245467 |  |  | 0.09706417 |  | 1.394738 | 2.132392 | 1.968247 | 23.041078 | 46.979609 | 5.451095 | 21.718278 | 4.599672 | 0.974945 | 0.47872 | 3.74341 | 2.760908 | 0.498359 | 1.439817 | 0.19424 | 1.382554 | 0.205396 | 1.566298 | 0.583704 | 17.220036 | 1.245227
311 | NGM-00006-2025 | 41E04 | Gujarat | Kachchh | Bauxite,Vanadium,Gallium &TREE | Preliminary Exploration (G3) | Naredi block | BH-77 | GEMSNRD7702 | 7.5 | 9 |  | CLAY |  |  | yes | [12 empty] | 10.292532 | 5.897276 |  | 6.45745125 | 12.73208 | 99.653869 | 18.823911 | 61.644431 | 153.936305 | 10.363482 | 34.195245 | 6.012631 |  | 20.210425 | 79.713071 |  | 22.400534 |  | 0.20216 | 0.1 |  |  | 0.1267792 |  | 1.450512 | 0.570753 | 1.530827 | 16.224748 | 32.400665 | 3.719369 | 14.65762 | 3.266863 | 0.748815 | 0.336393 | 2.737257 | 1.913425 | 0.389941 | 1.163407 | 0.142055 | 1.048653 | 0.145002 | 0.894805 | 0.397581 | 1.484515 | 0.8941567
312 | NGM-00006-2025 | 41E04 | Gujarat | Kachchh | Bauxite,Vanadium,Gallium &TREE | Preliminary Exploration (G3) | Naredi block | BH-77 | GEMSNRD7703 | 10.5 | 12 |  | CLAY |  |  | yes | 63.461 | 9.946 | 10.614 | 0.942 | 1.964 | 1.716 | 0.072 | 0.588 | 1.708 | 0.1 | 8.14257 |  | 19.389405 | 14.5421575 |  | 15.2128975 | 14.078018 | 54.642378 | 21.327402 | 86.889722 | 139.937328 | 25.490725 | 108.561535 | 12.303247 |  | 25.243449 | 108.651961 |  | 30.437478 |  | 2.33358 | 0.2375293 |  |  | 0.09105083 |  | 2.172512 | 1.178931 | 2.802638 | 33.763404 | 70.652158 | 8.140693 | 32.041226 | 6.793087 | 1.445948 | 0.823624 | 6.241355 | 5.159899 | 0.947766 | 2.991281 | 0.401148 | 2.574303 | 0.367038 | 2.835818 | 0.897434 | 3.676181 | 2.557246
313 | NGM-00006-2025 | 41E04 | Gujarat | Kachchh | Bauxite,Vanadium,Gallium &TREE | Preliminary Exploration (G3) | Naredi block | BH-77 | GEMSNRD7704 | 12 | 13.5 |  | CLAY |  |  | yes | [12 empty] | 17.989924 | 11.37304 |  | 14.14495 | 26.054188 | 48.309462 | 18.596542 | 72.171034 | 122.220978 | 20.576865 | 117.182466 | 11.730104 |  | 22.136502 | 137.065195 |  | 27.860531 |  | 1.39294 | 0.209956 |  |  | 0.1145517 |  | 1.779141 | 1.118 | 2.420502 | 32.738167 | 71.097918 | 7.883319 | 30.754794 | 6.301331 | 1.201428 | 0.714241 | 5.473692 | 4.136424 | 0.758648 | 2.198133 | 0.302875 | 2.188537 | 0.318803 | 3.124391 | 0.843786 | 1.879203 | 2.036992
314 | NGM-00006-2025 | 41E04 | Gujarat | Kachchh | Bauxite,Vanadium,Gallium &TREE | Preliminary Exploration (G3) | Naredi block | BH-77 | GEMSNRD7705 | 13.5 | 15 |  | CLAY |  |  | yes | [12 empty] | 22.71723 | 14.6239675 |  | 14.762975 | 22.767291 | 73.547662 | 20.426187 | 121.514875 | 161.855129 | 21.637062 | 95.0888 | 13.106754 |  | 34.077665 | 147.91179 |  | 47.684694 |  | 1.79987 | 0.408048 |  |  | 0.1063867 |  | 2.45316 | 0.633996 | 3.145576 | 32.969714 | 69.122828 | 7.333502 | 29.779605 | 5.869191 | 1.162046 | 0.65788 | 5.099957 | 3.93948 | 0.764867 | 2.306867 | 0.321726 | 2.147205 | 0.280712 | 2.695972 | 0.925603 | 2.071449 | 2.170919
315 | NGM-00006-2025 | 41E04 | Gujarat | Kachchh | Bauxite,Vanadium,Gallium &TREE | Preliminary Exploration (G3) | Naredi block | BH-77 | GEMSNRD7706 | 15 | 16.5 |  | CLAY |  |  | yes | [12 empty] | 23.512769 | 14.8738 |  | 15.40422375 | 39.803586 | 75.831655 | 18.723439 | 127.813661 | 160.278734 | 21.863033 | 86.183754 | 12.382831 |  | 37.215921 | 121.466752 |  | 47.269974 |  | 2.31021 | 0.3699693 |  |  | 0.154585 |  | 2.254049 | 0.577789 | 3.465372 | 34.189237 | 70.183144 | 7.672615 | 30.475762 | 6.275035 | 1.30537 | 0.66569 | 5.171724 | 4.001787 | 0.759198 | 2.234622 | 0.310726 | 2.147646 | 0.279201 | 2.41321 | 0.797237 | 1.779445 | 2.329608
316 | NGM-00006-2025 | 41E04 | Gujarat | Kachchh | Bauxite,Vanadium,Gallium &TREE | Preliminary Exploration (G3) | Naredi block | BH-77 | GEMSNRD7707 | 16.5 | 18 |  | CLAY |  |  | yes | [12 empty] | 24.059164 | 14.64357 |  | 14.7722175 | 18.291285 | 74.211669 | 16.674999 | 127.059251 | 156.702307 | 21.091419 | 84.863031 | 12.053439 |  | 33.990163 | 117.404144 |  | 45.345751 |  | 1.22277 | 0.3630093 |  |  | 0.1255942 |  | 2.349398 | 0.566358 | 4.650034 | 32.793158 | 66.023595 | 7.531725 | 29.936447 | 5.798246 | 1.21349 | 0.66438 | 5.107766 | 4.21522 | 0.775018 | 2.284943 | 0.336446 | 2.449244 | 0.318771 | 2.564675 | 0.687982 | 1.538304 | 2.262122
317 | NGM-00006-2025 | 41E04 | Gujarat | Kachchh | Bauxite,Vanadium,Gallium &TREE | Preliminary Exploration (G3) | Naredi block | BH-77 | GEMSNRD7708 | 18 | 19.5 |  | CLAY |  |  | yes | 21.481 | 6.044 | 8.301 | 0.335 | 29.849 | 2.849 | 0.303 | 0.312 | 1.017 | 0.171 | 28.67523 |  | 12.241145 | 8.095571 |  | 8.813525 | 97.913255 | 50.533223 | 16.812822 | 51.653335 | 231.362423 | 29.123442 | 51.06012 | 5.74622 |  | 17.431731 | 90.820353 |  | 19.902026 |  | 5.62962 | 0.258788 |  |  | 0.09494 |  | 1.616938 | 0.96535 | 1.446586 | 21.437222 | 47.447337 | 5.907156 | 27.636838 | 6.233565 | 1.418649 | 0.844958 | 5.96966 | 5.436826 | 1.0110477 | 2.952072 | 0.376845 | 2.620343 | 0.377932 | 1.401556 | 0.391357 | 4.432084 | 2.1579
318 | NGM-00006-2025 | 41E04 | Gujarat | Kachchh | Bauxite,Vanadium,Gallium &TREE | Preliminary Exploration (G3) | Naredi block | BH-81 | GEMSNRD8103 | 5 | 6 |  | LATERITE |  |  | yes | 8.481 | 27.067 | 37.01 | 2.194 | 5.424 | 0.425 | 0.099 | 0.145 | 0.089 | 0.171 | 18.1427 |  | 49.619903 | 19.246034 |  | 13.193994 | 21.682822 | 22.485947 | 12.000258 | 2.16003 | 158.965897 | 11.948609 | 401.581796 | 38.054114 |  | 32.776588 | 45.59762 |  | 12.697612 |  | 13.351543 | 1.016044 |  |  | 0.5011 |  | 1.108329 | 14.927779 | 4.588556 | 12.297723 | 22.982185 | 2.834596 | 11.810008 | 2.737033 | 0.646236 | 0.405463 | 2.591626 | 2.76871 | 0.543336 | 1.710725 | 0.236507 | 1.854102 | 0.23193 | 11.026768 | 2.764398 | 4.316842 | 4.245842
319 | NGM-00006-2025 | 41E04 | Gujarat | Kachchh | Bauxite,Vanadium,Gallium &TREE | Preliminary Exploration (G3) | Naredi block | BH-81 | GEMSNRD8104 | 6 | 7 |  | CLAY |  |  | yes | [12 empty] | 62.248479 | 14.94487 |  | 17.708348 | 50.235738 | 46.224124 | 6.16668 | 1.889825 | 270.693062 | 5.715723 | 595.034584 | 64.975592 |  | 23.604322 | 57.744115 |  | 106.919207 |  | 7.711462 | 1.161987 |  |  | 0.390485 |  | 1.027852 | 4.798153 | 6.949312 | 17.329036 | 43.041054 | 5.492166 | 21.572629 | 4.245162 | 0.861404 | 0.450214 | 3.456865 | 2.666696 | 0.46491 | 1.301382 | 0.167151 | 1.247434 | 0.167225 | 17.258647 | 4.083338 | 30.840686 | 5.832413
320 | NGM-00006-2025 | 41E04 | Gujarat | Kachchh | Bauxite,Vanadium,Gallium &TREE | Preliminary Exploration (G3) | Naredi block | BH-81 | GEMSNRD8105 | 7 | 8 |  | CLAY |  |  | yes | [12 empty] | 73.101462 | 18.838683 |  | 20.696566 | 52.601345 | 64.015153 | 5.271242 | 2.520329 | 481.148484 | 12.370536 | 594.557155 | 72.616159 |  | 12.004451 | 29.990573 |  | 173.241245 |  | 7.974016 | 1.304016 |  |  | 0.400891 |  | 0.840307 | 3.096454 | 6.961106 | 49.332819 | 112.838351 | 13.835936 | 52.692638 | 10.056568 | 2.116278 | 0.953983 | 7.767697 | 5.705557 | 0.872521 | 2.322591 | 0.314064 | 2.002756 | 0.268615 | 16.379584 | 4.087262 | 3.077371 | 4.922023
321 | NGM-00006-2025 | 41E04 | Gujarat | Kachchh | Bauxite,Vanadium,Gallium &TREE | Preliminary Exploration (G3) | Naredi block | BH-81 | GEMSNRD8106 | 8 | 9 |  | CLAY |  |  | yes | [12 empty] | 64.649043 | 17.31419 |  | 20.722281 | 46.211386 | 76.408682 | 5.585179 | 2.536023 | 358.356105 | 13.26671 | 589.898695 | 66.746298 |  | 12.629334 | 35.964396 |  | 164.604711 |  | 7.206177 | 1.053461 |  |  | 0.405979 |  | 0.594621 | 2.862594 | 6.316023 | 38.280968 | 82.8693 | 10.974822 | 45.422043 | 10.104831 | 2.129042 | 0.959886 | 8.044057 | 5.196923 | 0.847796 | 2.262459 | 0.300995 | 2.012659 | 0.259344 | 16.524631 | 4.113805 | 4.279459 | 4.431484
322 | NGM-00006-2025 | 41E04 | Gujarat | Kachchh | Bauxite,Vanadium,Gallium &TREE | Preliminary Exploration (G3) | Naredi block | BH-81 | GEMSNRD8107 | 9 | 10 |  | CLAY |  |  | yes | [12 empty] | 69.782713 | 18.921661 |  | 17.77333 | 70.580861 | 88.418582 | 5.838425 | 2.865872 | 219.695158 | 7.332686 | 682.210528 | 76.912218 |  | 23.164038 | 70.349515 |  | 169.570567 |  | 7.308264 | 1.170852 |  |  | 0.517397 |  | 0.508906 | 2.852026 | 7.310623 | 17.179948 | 39.873124 | 5.43706 | 22.993249 | 5.131631 | 1.179779 | 0.620326 | 4.883258 | 3.450453 | 0.544589 | 1.526773 | 0.203465 | 1.429629 | 0.208524 | 18.707781 | 4.86125 | 2.985424 | 4.498753
323 | NGM-00006-2025 | 41E04 | Gujarat | Kachchh | Bauxite,Vanadium,Gallium &TREE | Preliminary Exploration (G3) | Naredi block | BH-81 | GEMSNRD8108 | 10 | 11 |  | CLAY |  |  | yes | 17.664 | 49.106 | 2.751 | 4.14 | 1.876 | 0.352 | 0.015 | 0.214 | 0.103 | 0.098 | 22.73185 |  | 68.493436 | 29.654803 |  | 22.543276 | 28.624437 | 90.889892 | 5.73066 | 6.030057 | 210.510427 | 12.932175 | 659.546137 | 72.29395 |  | 28.649712 | 125.669585 |  | 183.094683 |  | 6.900996 | 1.028299 |  |  | 0.367231 |  | 0.633956 | 1.848883 | 6.800395 | 27.389078 | 61.022152 | 7.655212 | 34.275221 | 7.89564 | 1.837724 | 0.945542 | 8.093256 | 5.021735 | 0.788006 | 2.213447 | 0.278049 | 2.107252 | 0.284251 | 17.716327 | 4.155488 | 2.587689 | 3.588374
324 | NGM-00006-2025 | 41E04 | Gujarat | Kachchh | Bauxite,Vanadium,Gallium &TREE | Preliminary Exploration (G3) | Naredi block | BH-81 | GEMSNRD8109 | 11 | 12 |  | CLAY |  |  | yes | [12 empty] | 57.837018 | 19.798342 |  | 19.016254 | 46.467103 | 48.47554 | 4.084602 | 2.55202 | 134.779045 | 9.283601 | 638.984839 | 78.458832 |  | 26.041495 | 168.05108 |  | 117.578039 |  | 6.983775 | 1.03454 |  |  | 0.328472 |  | 0.40299 | 2.494002 | 7.121869 | 19.917613 | 42.318017 | 5.185964 | 21.78044 | 4.518457 | 1.238622 | 0.564321 | 4.579432 | 3.199292 | 0.554283 | 1.619104 | 0.233154 | 1.637635 | 0.225742 | 17.592332 | 4.911803 | 2.549967 | 3.663994
325 | NGM-00006-2025 | 41E04 | Gujarat | Kachchh | Bauxite,Vanadium,Gallium &TREE | Preliminary Exploration (G3) | Naredi block | BH-81 | GEMSNRD8110 | 14 | 15 |  | CLAY |  |  | yes | 1.516 | 38.609 | 32.893 | 2.353 | 1.143 | 0.086 | 0.026 | 0.092 | 0.01 | 0.192 | 22.35282 |  | 39.634405 | 41.567731 |  | 6.595797 | 39.737865 | 3.243911 | 6.097387 | 1.694144 | 239.622493 | 2.828024 | 307.961954 | 32.235288 |  | 192.974174 | 72.215675 |  | 5.140132 |  | 9.601444 | 0.2982507 |  |  | 0.224227 |  | 0.206084 | 3.998659 | 2.819652 | 7.576181 | 16.951283 | 1.673564 | 5.620892 | 0.752092 | 0.18375 | 0.1 | 0.724172 | 0.638822 | 0.124592 | 0.395557 | 0.1 | 0.43967 | 0.059609 | 7.861434 | 1.947812 | 1.405447 | 3.403109
326 | NGM-00006-2025 | 41E04 | Gujarat | Kachchh | Bauxite,Vanadium,Gallium &TREE | Preliminary Exploration (G3) | Naredi block | BH-81 | GEMSNRD8111 | 16 | 17 |  | CLAY |  |  | yes | [12 empty] | 37.817706 | 115.527926 |  | 3.224608 | 23.72387 | 29.197895 | 8.163889 | 2.770524 | 130.108857 | 8.323191 | 192.806328 | 17.438757 |  | 291.536781 | 148.415158 |  | 82.332528 |  | 6.601288 | 0.1 |  |  | 0.174786 |  | 0.851644 | 2.416669 | 1.230124 | 117.096295 | 119.833155 | 16.881198 | 52.455798 | 7.758049 | 2.015449 | 0.690357 | 5.645433 | 3.75974 | 0.543639 | 1.422346 | 0.181504 | 1.419374 | 0.185605 | 4.757771 | 0.992921 | 0.745813 | 1.872029
327 | NGM-00006-2025 | 41E04 | Gujarat | Kachchh | Bauxite,Vanadium,Gallium &TREE | Preliminary Exploration (G3) | Naredi block | BH-81 | GEMSNRD8112 | 17 | 18 |  | CLAY |  |  | yes | 33.253 | 31.169 | 15.606 | 1.798 | 0.949 | 0.11 | 0.013 | 0.332 | 0.004 | 0.091 | 15.9948 |  | 28.17553 | 35.864738 |  | 2.009471 | 101.330112 | 24.008534 | 6.862302 | 2.335999 | 32.541138 | 0.851501 | 199.248954 | 18.656271 |  | 124.458629 | 216.478222 |  | 87.859742 |  | 5.495581 | 0.1 |  |  | 0.258225 |  | 0.814403 | 1.810373 | 1.424582 | 5.641879 | 5.833535 | 0.849763 | 2.958366 | 0.450148 | 0.142219 | 0.1 | 0.421384 | 0.483233 | 0.1 | 0.209958 | 0.1 | 0.290299 | 0.032212 | 5.205562 | 1.147944 | 0.514439 | 1.065589
328 | NGM-00006-2025 | 41E04 | Gujarat | Kachchh | Bauxite,Vanadium,Gallium &TREE | Preliminary Exploration (G3) | Naredi block | BH-81 | GEMSNRD8113 | 18 | 19 |  | CLAY |  |  | yes | [12 empty] | 31.942407 | 59.345347 |  | 2.552836 | 47.519884 | 110.749797 | 12.999782 | 2.654156 | 17.737379 | 0.12201 | 237.922027 | 22.375719 |  | 56.54944 | 190.921829 |  | 120.958737 |  | 3.659794 | 0.1 |  |  | 0.29729 |  | 0.896119 | 0.901366 | 1.653304 | 0.1 | 0.180535 | 0.1 | 0.1 | 0.1 | 0.1 | 0.1 | 0.1 | 0.1 | 0.1 | 0.1 | 0.1 | 0.122573 | 0.020501 | 5.794394 | 1.328501 | 0.328429 | 1.01794
329 | NGM-00006-2025 | 41E04 | Gujarat | Kachchh | Bauxite,Vanadium,Gallium &TREE | Preliminary Exploration (G3) | Naredi block | BH-81 | GEMSNRD8114 | 19 | 20 |  | CLAY |  |  | yes | [12 empty] | 33.491954 | 86.553229 |  | 3.656037 | 93.029827 | 62.319679 | 8.863488 | 3.675395 | 42.330078 | 1.082258 | 234.994561 | 21.503654 |  | 62.881713 | 149.584718 |  | 99.457263 |  | 2.436057 | 0.1 |  |  | 0.177296 |  | 0.665432 | 1.157993 | 1.335418 | 0.449652 | 0.84748 | 0.111286 | 0.43626 | 0.359214 | 0.1 | 0.1 | 0.20289 | 0.296227 | 0.1 | 0.21106 | 0.1 | 0.378867 | 0.050633 | 5.742208 | 1.162312 | 0.272664 | 0.9485644
330 | NGM-00006-2025 | 41E04 | Gujarat | Kachchh | Bauxite,Vanadium,Gallium &TREE | Preliminary Exploration (G3) | Naredi block | BH-81 | GEMSNRD8115 | 20 | 21.5 |  | CLAY |  |  | yes | [12 empty] | 30.45782 | 87.759186 |  | 3.597971 | 30.748671 | 38.200063 | 6.209096 | 4.316089 | 53.797412 | 3.153128 | 204.04286 | 22.535235 |  | 66.382109 | 135.485313 |  | 78.613271 |  | 3.558935 | 0.1 |  |  | 0.211146 |  | 0.427002 | 1.909409 | 1.575436 | 3.526679 | 4.712739 | 0.671046 | 2.481446 | 0.759261 | 0.167601 | 0.1 | 0.546098 | 0.690733 | 0.136859 | 0.499911 | 0.1 | 0.57736 | 0.075858 | 5.130589 | 1.258691 | 0.568157 | 0.8112778
331 | NGM-00006-2025 | 41E04 | Gujarat | Kachchh | Bauxite,Vanadium,Gallium &TREE | Preliminary Exploration (G3) | Naredi block | BH-91 | GEMSNRD9101 | 1.5 | 3 |  | CLAY |  |  | yes | 56.328 | 7.932 | 5.52 | 0.524 | 11.508 | 1.613 | 0.077 | 0.831 | 1.308 | 0.061 | 13.76797 |  | 14.122792 | 13.55372 |  | 13.41332625 | 111.48578 | 70.215126 | 16.096797 | 50.479855 | 187.729009 | 18.268036 | 44.768387 | 6.047742 |  | 30.596204 | 171.91321 |  | 16.173988 |  | 0.4957 | 0.7672253 |  |  | 0.3683058 |  | 1.299997 | 0.377362 | 2.181827 | 34.64936 | 62.261116 | 8.58383 | 34.181404 | 6.546842 | 1.348215 | 0.708499 | 5.592998 | 4.038112 | 0.689474 | 1.993579 | 0.250861 | 1.848331 | 0.246988 | 1.250976 | 0.390078 | 2.763856 | 1.219723
332 | NGM-00006-2025 | 41E04 | Gujarat | Kachchh | Bauxite,Vanadium,Gallium &TREE | Preliminary Exploration (G3) | Naredi block | BH-91 | GEMSNRD9102 | 3 | 4.5 |  | CLAY |  |  | yes | 52.819 | 6.38 | 4.02 | 0.327 | 15.828 | 1.692 | 0.062 | 0.844 | 1.157 | 0.052 | 16.37398 |  | 8.247829 | 5.84559 |  | 6.15994125 | 47.471841 | 63.328747 | 9.933996 | 40.952619 | 157.006427 | 12.579311 | 25.958066 | 4.914943 |  | 18.223557 | 94.961351 |  | 12.384344 |  | 1.14606 | 0.1 |  |  | 0.2306483 |  | 0.872521 | 0.333058 | 1.192877 | 17.519482 | 33.606245 | 4.100692 | 16.878096 | 3.173823 | 0.865345 | 0.4093 | 3.211762 | 2.497356 | 0.447663 | 1.383691 | 0.179829 | 1.266461 | 0.162715 | 0.800564 | 0.365481 | 1.860147 | 0.7848044
333 | NGM-00006-2025 | 41E04 | Gujarat | Kachchh | Bauxite,Vanadium,Gallium &TREE | Preliminary Exploration (G3) | Naredi block | BH-91 | GEMSNRD9103 | 4.5 | 6 |  | CLAY |  |  | yes | [12 empty] | 10.103237 | 6.671136 |  | 7.7534125 | 43.760714 | 63.473991 | 10.950658 | 41.717127 | 168.548655 | 13.976426 | 39.085333 | 5.883489 |  | 18.465972 | 75.962077 |  | 13.567084 |  | 1.28967 | 0.1 |  |  | 0.1883892 |  | 1.075842 | 0.367114 | 1.387584 | 20.531842 | 41.490113 | 4.881877 | 19.507078 | 4.053078 | 0.841798 | 0.463445 | 3.569692 | 2.786051 | 0.513849 | 1.57756 | 0.188961 | 1.341669 | 0.198078 | 1.239367 | 0.513483 | 1.442291 | 1.033431
334 | NGM-00006-2025 | 41E04 | Gujarat | Kachchh | Bauxite,Vanadium,Gallium &TREE | Preliminary Exploration (G3) | Naredi block | BH-91 | GEMSNRD9104 | 6 | 7.5 |  | CLAY |  |  | yes | [12 empty] | 12.660666 | 7.681012 |  | 9.15576375 | 39.055759 | 65.169373 | 12.202785 | 55.818707 | 150.76096 | 16.144182 | 43.974818 | 6.80964 |  | 18.028786 | 194.793495 |  | 19.733725 |  | 0.77919 | 0.1458093 |  |  | 0.1977458 |  | 1.404902 | 0.362321 | 1.70757 | 23.774669 | 47.052928 | 5.615335 | 22.70346 | 4.811042 | 1.076828 | 0.546816 | 4.220372 | 3.233453 | 0.601739 | 1.783819 | 0.215706 | 1.531286 | 0.216201 | 1.395629 | 0.484085 | 1.376269 | 1.28791
335 | NGM-00006-2025 | 41E04 | Gujarat | Kachchh | Bauxite,Vanadium,Gallium &TREE | Preliminary Exploration (G3) | Naredi block | BH-91 | GEMSNRD9105 | 7.5 | 9 |  | CLAY |  |  | yes | 43.812 | 11.597 | 10.275 | 0.735 | 10.189 | 3.792 | 0.233 | 0.375 | 1.728 | 0.148 | 16.56965 |  | 20.81372 | 11.62616 |  | 13.2634925 | 60.949702 | 70.406336 | 40.28218 | 82.430516 | 191.650204 | 43.793245 | 159.604097 | 10.56525 |  | 20.753443 | 147.844418 |  | 28.0907 |  | 2.36023 | 0.2540387 |  |  | 0.2154292 |  | 2.325881 | 0.87639 | 3.53088 | 37.002767 | 96.470189 | 11.492145 | 49.916062 | 11.062319 | 2.407276 | 1.447441 | 10.961229 | 8.675672 | 1.560133 | 4.46234 | 0.600064 | 3.911283 | 0.532684 | 4.515274 | 0.806553 | 1.826164 | 2.223794
336 | NGM-00006-2025 | 41E04 | Gujarat | Kachchh | Bauxite,Vanadium,Gallium &TREE | Preliminary Exploration (G3) | Naredi block | BH-91 | GEMSNRD9106 | 9 | 10.5 |  | CLAY |  |  | yes | [12 empty] | 9.577679 | 7.163708 |  | 8.66096 | 48.329403 | 42.814062 | 14.139839 | 38.941371 | 248.992014 | 32.334374 | 39.239805 | 4.3677 |  | 15.41638 | 198.640302 |  | 16.405176 |  | 0.65242 | 0.1746253 |  |  | 0.168 |  | 1.205143 | 0.744308 | 1.588186 | 21.235411 | 49.98476 | 6.699206 | 29.980605 | 6.413771 | 1.491846 | 0.975079 | 6.71299 | 6.528037 | 1.201503 | 3.54585 | 0.47301 | 2.96725 | 0.408713 | 1.164071 | 0.302321 | 1.001615 | 1.925402
337 | NGM-00006-2025 | 41E04 | Gujarat | Kachchh | Bauxite,Vanadium,Gallium &TREE | Preliminary Exploration (G3) | Naredi block | BH-91 | GEMSNRD9107 | 10.5 | 12 |  | CLAY |  |  | yes | 14.132 | 3.894 | 5.842 | 0.193 | 36.709 | 3.275 | 0.245 | 0.147 | 0.494 | 0.135 | 34.415 |  | 8.809101 | 5.790172 |  | 4.021995 | 72.804287 | 55.756641 | 14.707303 | 28.826282 | 276.150361 | 28.933053 | 31.76107 | 3.321363 |  | 16.746173 | 130.595398 |  | 13.888691 |  | 4.447371 | 0.1 |  |  | 0.15731 |  | 1.085701 | 0.68503 | 1.737155 | 15.722311 | 37.482399 | 5.36842 | 23.339454 | 5.655025 | 1.193515 | 0.762698 | 5.322665 | 4.937179 | 0.919766 | 2.703832 | 0.330908 | 2.19744 | 0.326214 | 0.786326 | 0.246244 | 0.757582 | 1.621396
338 | NGM-00006-2025 | 41E04 | Gujarat | Kachchh | Bauxite,Vanadium,Gallium &TREE | Preliminary Exploration (G3) | Naredi block | BH-91 | GEMSNRD9108 | 12 | 13.5 |  | CLAY |  |  | yes | [12 empty] | 6.325979 | 4.31759 |  | 4.0915725 | 27.747516 | 44.440064 | 14.195056 | 17.596232 | 250.542166 | 22.099068 | 27.33581 | 2.33871 |  | 15.150933 | 88.503699 |  | 7.66402 |  | 6.22355 | 0.1 |  |  | 0.2145167 |  | 0.804569 | 1.147893 | 0.737859 | 11.206142 | 26.191695 | 3.807591 | 17.501549 | 3.915472 | 0.943368 | 0.58228 | 3.948374 | 3.618853 | 0.68432 | 2.020361 | 0.228739 | 1.598332 | 0.223411 | 0.599268 | 0.167357 | 0.595114 | 1.595774
339 | NGM-00006-2025 | 41E04 | Gujarat | Kachchh | Bauxite,Vanadium,Gallium &TREE | Preliminary Exploration (G3) | Naredi block | BH-91 | GEMSNRD9109 | 13.5 | 15 |  | CLAY |  |  | yes | [12 empty] | 5.94328 | 3.833666 |  | 4.16743125 | 7.882255 | 39.418323 | 14.933519 | 13.96935 | 282.784393 | 25.826691 | 28.990224 | 2.34258 |  | 8.197541 | 115.521931 |  | 6.603629 |  | 0.55735 | 0.1 |  |  | 0.16415 |  | 0.99463 | 0.586203 | 0.494089 | 13.492139 | 31.855054 | 4.780677 | 21.406974 | 4.721718 | 1.085113 | 0.700939 | 4.785388 | 4.349748 | 0.810139 | 2.350931 | 0.292494 | 1.885884 | 0.273577 | 0.651134 | 0.138319 | 0.410347 | 1.607846
340 | NGM-00006-2025 | 41E04 | Gujarat | Kachchh | Bauxite,Vanadium,Gallium &TREE | Preliminary Exploration (G3) | Naredi block | BH-91 | GEMSNRD9110 | 15 | 16.5 |  | CLAY |  |  | yes | [12 empty] | 21.479295 | 16.48509 |  | 14.35385625 | 123.019965 | 66.230907 | 23.431203 | 105.329458 | 166.964086 | 34.784575 | 143.428958 | 15.729798 |  | 27.103082 | 184.102325 |  | 42.866639 |  | 8.54945 | 0.1964107 |  |  | 0.2091833 |  | 2.404777 | 0.671317 | 3.335337 | 39.56809 | 73.747916 | 9.715882 | 39.532487 | 7.828662 | 1.696974 | 0.957451 | 7.210546 | 5.894216 | 1.080233 | 2.971903 | 0.406275 | 2.711614 | 0.412584 | 3.70625 | 1.022847 | 1.757535 | 2.016709
341 | NGM-00006-2025 | 41E04 | Gujarat | Kachchh | Bauxite,Vanadium,Gallium &TREE | Preliminary Exploration (G3) | Naredi block | BH-91 | GEMSNRD9111 | 16.5 | 18 |  | CLAY |  |  | yes | [12 empty] | 26.339686 | 26.063865 |  | 14.447755 | 59.36808 | 72.178899 | 41.558844 | 82.337119 | 167.884233 | 29.019638 | 174.109418 | 19.482941 |  | 54.08885 | 195.766163 |  | 53.613216 |  | 7.007856 | 0.255796 |  |  | 0.20749 |  | 1.98849 | 1.774332 | 2.967795 | 38.942965 | 78.837141 | 10.434159 | 41.535046 | 8.197099 | 1.906815 | 0.99122 | 7.510966 | 5.978952 | 1.065265 | 3.187105 | 0.4292 | 3.07149 | 0.46551 | 4.508234 | 1.119593 | 1.471632 | 2.716524
342 | NGM-00006-2025 | 41E04 | Gujarat | Kachchh | Bauxite,Vanadium,Gallium &TREE | Preliminary Exploration (G3) | Naredi block | BH-91 | GEMSNRD9112 | 18 | 19.5 |  | CLAY |  |  | yes | 60.303 | 11.327 | 12.275 | 1.781 | 1.777 | 0.977 | 0.054 | 0.476 | 1.115 | 0.094 | 9.054487 |  | 21.872543 | 24.04234 |  | 12.39517125 | 37.64234 | 66.296698 | 28.313974 | 58.72621 | 157.560934 | 28.002833 | 176.561786 | 16.530125 |  | 52.649465 | 309.874451 |  | 49.712181 |  | 6.214849 | 0.138692 |  |  | 0.130165 |  | 1.899807 | 1.232725 | 2.442604 | 30.050782 | 58.186361 | 6.956663 | 27.307506 | 5.86526 | 1.375381 | 0.753369 | 5.381779 | 4.867865 | 0.924253 | 2.866312 | 0.404377 | 2.645109 | 0.416969 | 4.801961 | 0.864531 | 1.004039 | 2.96549