## Sheet1
Details of Trench Sample (Primary) Analytical Results for Copper and Associated Elements, Sitapur Block, District-Balaghat, Madhya Pradesh
Sl. No. | Trench No. | Sample No. | Lab No. | From (m) | To (m) | Thickness (m) | Co | Ni | Cu | Zn | Se | Mo | Te | Pb | Lithology
(PPM)
1 | T1 | MSCB/T1/01 | SCB-72 | 0 | 1 | 1 | 15.31898 | 45.935631 | 32.792071 | 37.74905 | 0.427296 | 2.011014 | 0.041765 | 11.552973 | Quartz vein
2 |  | MSCB/T1/02 | SCB-73 | 5 | 6 | 1 | 11.447359 | 32.490534 | 30.792798 | 23.513959 | 0.257377 | 2.715367 | 0 | 9.519754 | Quartz vein
3 |  | MSCB/T1/03 | SCB-74 | 9 | 10 | 1 | 3.781987 | 22.213978 | 9.051956 | 16.205708 | 0.284862 | 1.32728 | 0.010441 | 9.131786 | Quartz vein
4 | T2 | MSCB/T2/01 | SCB-75 | 0 | 1 | 1 | 4.783581 | 17.921673 | 9.085566 | 29.44876 | 0.014992 | 2.690855 | 0.020883 | 2.870744 | Quartz vein
5 |  | MSCB/T2/02 | SCB-76 | 1 | 2 | 1 | 5.400879 | 15.371358 | 8.4666 | 9.582092 | 0.044976 | 2.863254 | 0.010441 | 3.23559 | Quartz vein
6 |  | MSCB/T2/03 | SCB-77 | 2 | 3 | 1 | 13.180232 | 35.537407 | 27.426319 | 33.892709 | 0.294857 | 1.761709 | 0.052207 | 11.087424 | Quartz vein
7 |  | MSCB/T2/04 | SCB-78 | 3 | 4 | 1 | 7.106029 | 22.530565 | 16.123648 | 93.125434 | 0.10745 | 3.038073 | 0.010441 | 8.676954 | Quartz vein
8 |  | MSCB/T2/05 | SCB-79 | 4 | 5 | 1 | 4.088419 | 18.333907 | 12.109787 | 12.936002 | 0.059973 | 3.323689 | 0 | 8.19786 | Quartz vein
9 |  | MSCB/T2/06 | SCB-80 | 5 | 6 | 1 | 4.824902 | 17.232204 | 8.865565 | 10.876735 | 0.109949 | 2.377685 | 0 | 4.923132 | Quartz vein
10 |  | MSCB/T2/07 | SCB-81 | 6 | 7 | 1 | 10.310703 | 26.102683 | 14.523366 | 20.491029 | 0.207399 | 2.754963 | 0.010441 | 6.985033 | Quartz vein
11 |  | MSCB/T2/08 | SCB-82 | 7 | 8 | 1 | 8.474524 | 21.362872 | 15.150166 | 13.688161 | 0.134933 | 2.371382 | 0 | 3.523507 | Quartz vein
12 |  | MSCB/T2/09 | SCB-83 | 8 | 9 | 1 | 6.725362 | 23.328 | 13.629234 | 62.011695 | 0.092458 | 2.982022 | 0 | 3.79315 | Quartz vein
13 |  | MSCB/T2/10 | SCB-84 | 9 | 10 | 1 | 15.38268 | 34.867355 | 50.234945 | 34.654232 | 0.454781 | 2.323033 | 0.031324 | 9.294571 | Quartz vein
14 | T3 | MSCB/T3/01 | SCB-85 | 0 | 1 | 1 | 11.944985 | 58.162476 | 30.651778 | 38.628569 | 0.582228 | 1.709542 | 0.532529 | 10.224262 | Granite
15 |  | MSCB/T3/02 | SCB-86 | 5 | 6 | 1 | 14.487689 | 27.552885 | 645.89407 | 33.513557 | 0.547244 | 2.942784 | 0.208827 | 18.1417 | Granite
16 | T4 | MSCB/T4/01 | SCB-87 | 0 | 1 | 1 | 2.899279 | 31.349298 | 7.513846 | 9.218531 | 0.024987 | 2.899658 | 0.020883 | 2.254179 | Granite
17 |  | MSCB/T4/02 | SCB-88 | 1 | 2 | 1 | 10.216034 | 23.600059 | 14.734728 | 21.659182 | 0.234889 | 1.309099 | 0.031324 | 9.338635 | Granite
18 |  | MSCB/T4/03 | SCB-89 | 2 | 3 | 1 | 4.739662 | 18.381221 | 16.334544 | 10.563267 | 0.052474 | 7.009326 | 0 | 4.130701 | Granite
19 |  | MSCB/T4/04 | SCB-90 | 3 | 4 | 1 | 16.659541 | 43.093811 | 18.242127 | 37.700079 | 0.392312 | 1.503706 | 0.020883 | 10.145461 | Granite
20 |  | MSCB/T4/05 | SCB-91 | 4 | 5 | 1 | 7.36754 | 19.32308 | 10.640708 | 14.100996 | 0.082461 | 2.566842 | 0 | 3.190514 | Granite
21 | T5 | MSCB/T5/01 | SCB-92 | 0 | 1 | 1 | 46.828949 | 35.552283 | 22.54315 | 73.444409 | 0.349835 | 1.016518 | 0.031324 | 3.558203 | Granite
22 |  | MSCB/T5/02 | SCB-93 | 2 | 3 | 1 | 4.826079 | 34.815407 | 28.911013 | 13.894524 | 0.067464 | 1.256239 | 0.041765 | 8.422363 | Granite
23 |  | MSCB/T5/03 | SCB-94 | 4 | 5 | 1 | 3.383418 | 16.640763 | 22.244102 | 27.838974 | 0.114943 | 1.145648 | 0 | 18.674522 | Granite
24 |  | MSCB/T5/04 | SCB-95 | 5 | 6 | 1 | 7.831868 | 27.883749 | 20.119452 | 23.101912 | 0.202402 | 1.230691 | 0.010441 | 19.435554 | Granite
25 |  | MSCB/T5/05 | SCB-96 | 6 | 7 | 1 | 12.535844 | 40.448123 | 15.651758 | 59.699982 | 0.292358 | 1.512462 | 0.020883 | 10.016228 | Granite
26 | T5 | MSCB/T5/06 | SCB-97 | 7 | 8 | 1 | 20.119894 | 53.406054 | 24.470587 | 46.255032 | 0.574734 | 1.938528 | 0.010441 | 10.129528 | Granite
27 |  | MSCB/T5/07 | SCB-98 | 8 | 9 | 1 | 16.267143 | 40.162777 | 17.164029 | 34.362644 | 0.494765 | 1.562866 | 0.020883 | 13.123484 | Granite
28 |  | MSCB/T5/08 | SCB-99 | 9 | 10 | 1 | 16.791395 | 43.006057 | 16.815187 | 36.750748 | 0.519754 | 1.268493 | 0.010441 | 20.212427 | Granite
29 |  | MSCB/T5/09 | SCB-100 | 11 | 12 | 1 | 16.119366 | 47.937086 | 20.756888 | 25.097471 | 0.407304 | 1.015472 | 0.010441 | 8.081333 | Granite
30 |  | MSCB/T5/10 | SCB-101 | 12 | 13 | 1 | 17.092131 | 48.126869 | 15.216858 | 38.595693 | 0.534751 | 1.473601 | 0.020883 | 10.311676 | Granite
31 |  | MSCB/T5/11 | SCB-102 | 13 | 14 | 1 | 12.430782 | 39.713503 | 43.374966 | 24.727266 | 0.322347 | 1.283891 | 0.010441 | 8.698337 | Granite
32 |  | MSCB/T5/12 | SCB-103 | 14 | 15 | 1 | 12.942696 | 42.396617 | 124.664057 | 29.737643 | 0.284865 | 1.039967 | 0.020883 | 8.643989 | Granite
33 |  | MSCB/T5/13 | SCB-104 | 15 | 16 | 1 | 12.632289 | 48.743146 | 139.138828 | 28.395303 | 0.274868 | 1.49144 | 0.020883 | 9.968403 | Granite
34 |  | MSCB/T5/14 | SCB-105 | 16 | 17 | 1 | 12.093955 | 39.629798 | 34.767189 | 30.076315 | 0.129133 | 0.620764 | 0.064408 | 10.48179 | Granite
35 |  | MSCB/T5/15 | SCB-106 | 17 | 18 | 1 | 26.103954 | 38.553069 | 27.967895 | 34.810186 | 0.19852 | 1.063945 | 0 | 5.536272 | Granite
36 |  | MSCB/T5/16 | SCB-107 | 18 | 19 | 1 | 40.775224 | 31.025823 | 34.948803 | 32.920527 | 0.202372 | 5.03924 | 0.010735 | 2.303831 | Granite
37 |  | MSCB/T5/17 | SCB-108 | 19 | 19.5 | 0.5 | 25.836991 | 39.07353 | 76.862433 | 34.555982 | 0.208154 | 1.572027 | 0.021469 | 3.891078 | Granite
38 |  | MSCB/T5/17A | SCB-109 | 19.5 | 20 | 0.5 | 23.273596 | 30.782829 | 176.367661 | 25.296849 | 0.206227 | 4.342373 | 0.021469 | 2.966588 | Epidote bearing rock
39 |  | MSCB/T5/18 | SCB-110 | 20 | 21 | 1 | 29.221727 | 32.853878 | 108.480093 | 33.278583 | 0.127204 | 2.081729 | 0.010735 | 2.117606 | Epidote bearing rock
40 |  | MSCB/T5/19 | SCB-111 | 21 | 22 | 1 | 22.909615 | 27.177885 | 184.304248 | 26.818843 | 0.156115 | 5.840608 | 0.010735 | 2.838147 | Epidote bearing rock
41 |  | MSCB/T5/20 | SCB-112 | 22 | 23 | 1 | 32.727987 | 27.362262 | 228.101588 | 37.845032 | 0.129131 | 0.588224 | 0 | 1.821178 | Epidote bearing rock
42 |  | MSCB/T5/21 | SCB-113 | 23 | 24 | 1 | 25.923031 | 26.20946 | 128.617989 | 47.64688 | 0.129133 | 1.712046 | 0.010735 | 2.238752 | Epidote bearing rock
43 |  | MSCB/T5/22 | SCB-114 | 24 | 25 | 1 | 40.560706 | 33.452531 | 17.916698 | 65.322148 | 0.150331 | 0.379491 | 0.010735 | 2.476875 | Epidote bearing rock
44 |  | MSCB/T5/23 | SCB-115 | 25 | 26 | 1 | 35.171902 | 28.249213 | 41.563046 | 56.354621 | 0.238992 | 0.565783 | 0 | 2.361626 | Epidote bearing rock
45 |  | MSCB/T5/24 | SCB-116 | 26 | 27 | 1 | 30.227089 | 29.107708 | 40.9525 | 47.750779 | 0.132986 | 0.536259 | 0 | 2.087592 | Epidote bearing rock
46 |  | MSCB/T5/25 | SCB-117 | 27 | 28 | 1 | 27.248477 | 26.690445 | 250.805415 | 39.346884 | 0.140695 | 1.310318 | 0 | 2.019645 | Epidote bearing rock
47 |  | MSCB/T5/26 | SCB-118 | 28 | 29 | 1 | 28.368528 | 28.81029 | 20.929268 | 41.843484 | 0.15226 | 0.681475 | 0 | 1.893635 | Epidote bearing rock
48 |  | MSCB/T5/27 | SCB-119 | 29 | 30 | 1 | 29.290009 | 27.720622 | 47.307551 | 42.521797 | 0.188882 | 0.989786 | 0 | 2.226918 | Epidote bearing rock
49 |  | MSCB/T5/28 | SCB-120 | 30 | 31 | 1 | 15.071707 | 21.518135 | 91.057651 | 18.701318 | 0.088659 | 2.735274 | 0.010735 | 2.386539 | Epidote bearing rock
50 |  | MSCB/T5/29 | SCB-121 | 31 | 32 | 1 | 37.411189 | 32.404234 | 15.688225 | 54.907379 | 0.159971 | 0.454031 | 0 | 2.31749 | Epidote bearing rock
51 |  | MSCB/T5/30 | SCB-122 | 32 | 33 | 1 | 31.106357 | 30.272005 | 12.270607 | 57.70775 | 0.148406 | 0.390634 | 0 | 3.037007 | Epidote bearing rock
52 |  | MSCB/T5/31 | SCB-123 | 33 | 34 | 1 | 40.316372 | 34.782398 | 12.578971 | 53.922622 | 0.159969 | 0.391236 | 0.010735 | 2.201781 | Epidote bearing rock
53 |  | MSCB/T5/32 | SCB-124 | 34 | 35 | 1 | 33.423485 | 49.145856 | 146.942528 | 52.376804 | 0.167678 | 0.374521 | 0.021469 | 2.50472 | Epidote bearing rock
54 | T5 | MSCB/T5/33 | SCB-125 | 35 | 36 | 1 | 34.02564 | 34.029649 | 27.597795 | 53.353547 | 0.258266 | 0.297128 | 0 | 2.334647 | Epidote bearing rock
55 | T6 | MSCB/T6/01 | SCB-126 | 0 | 1 | 1 | 2.134471 | 12.801591 | 4.28091 | 7.530306 | 0.011563 | 0.854455 | 0 | 1.984894 | Quartz vein
56 |  | MSCB/T6/02 | SCB-127 | 1 | 2 | 1 | 3.615637 | 12.505652 | 3.945388 | 6.625183 | BDL | 0.786491 | 0 | 1.687977 | Quartz vein
57 |  | MSCB/T6/03 | SCB-128 | 2 | 3 | 1 | 4.691705 | 15.714354 | 4.31886 | 10.333545 | 0 | 0.639138 | 0.010735 | 1.791684 | Quartz vein
58 |  | MSCB/T6/04 | SCB-129 | 3 | 4 | 1 | 4.334948 | 12.315412 | 3.955979 | 6.164998 | 0.007709 | 0.588079 | 0 | 1.734004 | Quartz vein
59 |  | MSCB/T6/05 | SCB-130 | 4 | 5 | 1 | 3.949455 | 10.598116 | 2.953997 | 6.769903 | 0 | 0.676649 | 0.010735 | 2.307094 | Quartz vein
60 |  | MSCB/T6/06 | SCB-131 | 5 | 6 | 1 | 3.788281 | 9.703645 | 2.787633 | 5.037106 | 0 | 0.634924 | 0 | 1.622118 | Quartz vein
61 |  | MSCB/T6/07 | SCB-132 | 6 | 7 | 1 | 3.559578 | 8.869549 | 2.573807 | 4.368373 | BDL | 1.151389 | 0 | 1.497176 | Quartz vein
62 |  | MSCB/T6/08 | SCB-133 | 7 | 8 | 1 | 3.22133 | 9.52822 | 2.816781 | 4.019812 | BDL | 0.649234 | 0 | 1.52011 | Quartz vein
63 |  | MSCB/T6/09 | SCB-134 | 8 | 9 | 1 | 3.812312 | 9.961215 | 2.955477 | 6.237322 | BDL | 0.648633 | 0 | 1.636214 | Quartz vein
64 |  | MSCB/T6/10 | SCB-135 | 9 | 10 | 1 | 3.691304 | 9.074187 | 2.915167 | 4.479805 | BDL | 0.621362 | 0 | 1.905727 | Quartz vein
65 |  | MSCB/T6/11 | SCB-136 | 10 | 11 | 1 | 5.386668 | 8.505784 | 2.952435 | 4.278286 | BDL | 0.617149 | 0.010735 | 1.586128 | Quartz vein
66 |  | MSCB/T6/12 | SCB-137 | 11 | 12 | 1 | 3.17527 | 9.252048 | 23.322446 | 13.213023 | BDL | 0.80984 | 0 | 1.759806 | Quartz vein
67 |  | MSCB/T6/13 | SCB-138 | 12 | 13 | 1 | 5.118911 | 9.734499 | 25.674355 | 15.799418 | BDL | 0.795075 | 0 | 1.734226 | Quartz vein
68 |  | MSCB/T6/14 | SCB-139 | 13 | 14 | 1 | 6.231669 | 10.231692 | 2.806593 | 28.898816 | BDL | 0.845257 | 0 | 1.647095 | Quartz vein
69 | T7 | MSCB/T7/01 | SCB-140 | 0 | 1 | 1 | 4.452059 | 9.870179 | 2.327452 | 4.779821 | 0.003854 | 0.815722 | 0.010735 | 2.321423 | Quartz vein
70 |  | MSCB/T7/02 | SCB-141 | 1 | 2 | 1 | 4.259587 | 13.052826 | 2.989307 | 5.649039 | 0 | 1.066808 | 0 | 1.797545 | Quartz vein
71 |  | MSCB/T7/03 | SCB-142 | 2 | 3 | 1 | 3.871929 | 11.962645 | 2.315574 | 5.27668 | 0 | 0.797787 | 0 | 2.063931 | Quartz vein
72 |  | MSCB/T7/04 | SCB-143 | 3 | 4 | 1 | 2.979404 | 13.089523 | 3.335172 | 42.911586 | 0 | 0.573616 | 0 | 2.434479 | Quartz vein
73 |  | MSCB/T7/05 | SCB-144 | 4 | 5 | 1 | 3.537925 | 10.652553 | 2.884897 | 8.33478 | BDL | 0.794924 | 0 | 1.79369 | Quartz vein
74 |  | MSCB/T7/06 | SCB-145 | 5 | 6 | 1 | 2.450865 | 13.640742 | 3.701115 | 12.297405 | 0.005782 | 1.091832 | 0.010735 | 2.137907 | Quartz vein
75 |  | MSCB/T7/07 | SCB-146 | 6 | 7 | 1 | 3.412812 | 10.770423 | 4.278971 | 13.727347 | 0.011563 | 0.941856 | 0 | 1.916474 | Quartz vein
76 |  | MSCB/T7/08 | SCB-147 | 7 | 8 | 1 | 2.905481 | 10.500653 | 3.977239 | 8.987468 | 0.003854 | 0.837114 | 0 | 1.81803 | Quartz vein
77 |  | MSCB/T7/09 | SCB-148 | 8 | 9 | 1 | 5.612635 | 14.358223 | 3.996474 | 7.304933 | 0.005782 | 0.847065 | 0.010735 | 1.852595 | Quartz vein
78 |  | MSCB/T7/10 | SCB-149 | 9 | 10 | 1 | 2.440722 | 10.743533 | 4.204784 | 7.689334 | 0.013491 | 0.896944 | 0 | 2.618097 | Quartz vein
79 |  | MSCB/T7/11 | SCB-150 | 10 | 11 | 1 | 4.353859 | 11.345711 | 3.234764 | 7.313185 | 0.003854 | 0.76931 | 0 | 2.119401 | Quartz vein
80 |  | MSCB/T7/12 | SCB-151 | 11 | 12 | 1 | 3.267008 | 23.010122 | 4.127276 | 8.198285 | 0.013491 | 2.036895 | 0.010735 | 2.218289 | Quartz vein
81 |  | MSCB/T7/13 | SCB-152 | 12 | 13 | 1 | 3.81769 | 11.587131 | 2.300355 | 7.958708 | BDL | 0.860778 | 0 | 1.648012 | Quartz vein
82 | T7 | MSCB/T7/14 | SCB-153 | 13 | 14 | 1 | 3.638453 | 9.603723 | 3.155043 | 8.855756 | 0 | 0.676805 | 0 | 1.595139 | Quartz vein
83 |  | MSCB/T7/15 | SCB-154 | 14 | 15 | 1 | 2.480985 | 11.468483 | 4.461373 | 24.648992 | 0 | 0.723653 | 0 | 1.976697 | Quartz vein
84 |  | MSCB/T7/16 | SCB-155 | 15 | 16 | 1 | 2.359799 | 11.507505 | 3.296325 | 18.58591 | 0.007709 | 0.796882 | 0 | 2.077327 | Quartz vein
85 |  | MSCB/T7/17 | SCB-156 | 16 | 17 | 1 | 2.697079 | 9.891257 | 3.090663 | 13.153733 | 0.007709 | 0.692173 | 0.010735 | 1.597995 | Quartz vein
86 |  | MSCB/T7/18 | SCB-157 | 17 | 18 | 1 | 4.40113 | 9.97656 | 3.259264 | 7.072435 | 0.001927 | 0.633412 | 0.010735 | 1.813832 | Quartz vein
87 |  | MSCB/T7/19 | SCB-158 | 18 | 19 | 1 | 4.003931 | 28.863173 | 4.192423 | 14.412796 | 0.005782 | 0.670179 | 0 | 1.990292 | Quartz vein
88 |  | MSCB/T7/20 | SCB-159 | 19 | 20 | 1 | 4.160031 | 11.521422 | 5.673252 | 6.75965 | 0.009636 | 0.67681 | 0 | 2.357026 | Quartz vein
89 | T8 | MSCB/T8/01 | SCB-160 | 0 | 1 | 1 | 3.169752 | 12.135787 | 4.821095 | 6.965601 | 0 | 0.928293 | 0 | 2.201426 | Quartz vein
90 |  | MSCB/T8/02 | SCB-161 | 1 | 2 | 1 | 3.835369 | 12.326938 | 4.77372 | 7.11151 | 0.028909 | 0.965819 | 0.010735 | 2.163817 | Quartz vein
91 |  | MSCB/T8/03 | SCB-162 | 2 | 3 | 1 | 2.67486 | 10.784231 | 3.834983 | 6.455556 | 0.005782 | 0.851134 | 0.010735 | 1.927803 | Quartz vein
92 |  | MSCB/T8/04 | SCB-163 | 3 | 4 | 1 | 3.528001 | 11.655422 | 4.708851 | 6.622817 | 0.0212 | 0.842845 | 0 | 2.842273 | Quartz vein
93 |  | MSCB/T8/05 | SCB-164 | 4 | 5 | 1 | 2.958486 | 11.623797 | 2.159672 | 6.100927 | BDL | 0.842846 | 0.010735 | 1.711421 | Quartz vein
94 | T9 | MSCB/T9/01 | SCB-165 | 0 | 1 | 1 | 13.72574 | 15.049649 | 4.651159 | 9.773157 | 0.017345 | 0.671832 | 0 | 1.894075 | Quartz vein
95 |  | MSCB/T9/02 | SCB-166 | 1 | 2 | 1 | 6.358821 | 15.275013 | 3.53632 | 9.624834 | 0.013491 | 0.901621 | 0.010735 | 2.152948 | Quartz vein
96 |  | MSCB/T9/03 | SCB-167 | 2 | 3 | 1 | 10.416061 | 14.536235 | 5.113392 | 9.844417 | 0.015418 | 0.848419 | 0 | 2.084841 | Quartz vein
97 |  | MSCB/T9/04 | SCB-168 | 3 | 4 | 1 | 3.305365 | 11.088938 | 3.448034 | 7.028507 | 0.007709 | 0.728178 | 0 | 1.848027 | Quartz vein
98 |  | MSCB/T9/05 | SCB-169 | 4 | 5 | 1 | 39.238145 | 34.627524 | 33.776415 | 54.545829 | 0.250553 | 0.333115 | 0 | 1.795605 | Basic Dyke
99 |  | MSCB/T9/06 | SCB-170 | 5 | 6 | 1 | 37.817732 | 32.631702 | 31.035879 | 49.052387 | 0.2043 | 0.323779 | 0.010735 | 1.741179 | Basic Dyke
100 |  | MSCB/T9/07 | SCB-171 | 6 | 7 | 1 | 13.256066 | 13.770159 | 4.534379 | 7.615763 | 0.001927 | 0.57015 | 0 | 2.18648 | Quartz vein
101 |  | MSCB/T9/08 | SCB-172 | 7 | 8 | 1 | 10.841873 | 14.236042 | 5.025475 | 8.535256 | 0.019272 | 0.795677 | 0 | 2.017981 | Quartz vein
BDL- Below Detection Limit