## Sheet1
Comparision of Bedrock/soil & Trench Primary Sample Analysis Vs External Check Sample Analysis for Copper and Associated Elements in Sitapur Block, District-Balaghat, Madhya Pradesh
S.No. | Primary Sample No. | External Check Sample No. | Cu (ppm) |  | Difference | Co (ppm) |  | Ni (ppm) |  | Zn (ppm) |  | Se (ppm) |  | Mo (ppm) |  | Te (ppm) |  | Pb (ppm)
|  |  | Primary | External | ppm | Primary | External Check | Primary | External Check | Primary | External Check | Primary | External Check | Primary | External Check | Primary | External Check | Primary | External Check
1 | MSCB/T2/03 | MSCB/TR/EX-1 | 27.426319 | 51.13 | -23.703681 | 13.180232 | 90.86 | 35.537407 | 50.28 | 33.892709 | 72.98 | 0.294857 | 0.68 | 1.761709 | 1.06 | 0.052207 | 0.09 | 11.087424 | 5.86
2 | MSCB/T3/01 | MSCB/TR/EX-2 | 30.651778 | 85.31 | -54.658222 | 11.944985 | 55.2 | 58.162476 | 75.79 | 38.628569 | 56.16 | 0.582228 | 0.48 | 1.709542 | 0.6 | 0.532529 | 0.07 | 10.224262 | 5.75
3 | MSCB/T3/02 | MSCB/TR/EX-3 | 645.89407 | 966.3 | -320.40593 | 14.487689 | 60.87 | 27.552885 | 119 | 33.513557 | 80.46 | 0.547244 | 3.41 | 2.942784 | 2.77 | 0.208827 | 0.24 | 18.1417 | 7.24
4 | MSCB/T5/13 | MSCB/TR/EX-4 | 139.138828 | 407.5 | -268.361172 | 12.632289 | 43.76 | 48.743146 | 43 | 28.395303 | 55.17 | 0.274868 | 0.11 | 1.49144 | 0.16 | 0.020883 | 0.15 | 9.968403 | 1.09
5 | MSCB/T5/14 | MSCB/TR/EX-5 | 34.767189 | 151.7 | -116.932811 | 12.093955 | 72.29 | 39.629798 | 62.28 | 30.076315 | 49.91 | 0.129133 | 0.83 | 0.620764 | 0.48 | 0.064408 | 0.07 | 10.48179 | 5.89
6 | MSCB/T5/32 | MSCB/TR/EX-6 | 146.942528 | 327.3 | -180.357472 | 33.423485 | 145.7 | 49.145856 | 49.84 | 52.376804 | 289.9 | 0.167678 | 1.04 | 0.374521 | 6.21 | 0.021469 | 0.05 | 2.50472 | 2.34
7 | MSCB/T6/12 | MSCB/TR/EX-7 | 23.322446 | 25.38 | -2.057554 | 3.17527 | 41.39 | 9.252048 | 103.6 | 13.213023 | 37.42 | BDL | 0.29 | 0.80984 | 2 | 0 | 0.15 | 1.759806 | 0.43
8 | MSCB/T7/07 | MSCB/TR/EX-8 | 4.278971 | 30.69 | -26.411029 | 3.412812 | 40.19 | 10.770423 | 53.99 | 13.727347 | 34.78 | 0.011563 | 0.26 | 0.941856 | 1.9 | 0 | 0.05 | 1.916474 | 6.75
9 | MSCB/T8/01 | MSCB/TR/EX-9 | 4.821095 | 22.01 | -17.188905 | 3.169752 | 52.95 | 12.135787 | 44.31 | 6.965601 | 40.11 | 0 | 0.56 | 0.928293 | 2.58 | 0 | 0.06 | 2.201426 | 2.51
10 | MSCB/T9/05 | MSCB/TR/EX-10 | 33.776415 | 183.5 | -149.723585 | 39.238145 | 211.8 | 34.627524 | 58.87 | 54.545829 | 144.6 | 0.250553 | 0.19 | 0.333115 | 0.33 | 0 | 0.17 | 1.795605 | 0.52
11 | MSCB/BR-03 | MSCB/BR/EX-11 | 162.85 | 343.4 | -180.55 | 24.22 | 96.04 | 13.92 | 53.07 | 52.22 | 112.6 | 0.26 | 0.6 | 1.65 | 4.02 | BDL | 0.35 | 4.19 | 0.38
12 | MSCB/BR-13 | MSCB/BR/EX-12 | 493.81 | 455.2 | 38.61 | 21.9 | 70.92 | 14.15 | 150.3 | 26.48 | 53.68 | 0.2 | 1.61 | 1.15 | 1.52 | BDL | 0.24 | 3.75 | 4.22
13 | MSCB/BR-18 | MSCB/BR/EX-13 | 64.81 | 80.39 | -15.58 | 48.86 | 184.2 | 28.82 | 188 | 101.42 | 192.4 | 0.3 | 0.81 | 0.5 | 0.37 | BDL | 0.12 | 4.19 | 4.39
14 | MSCB/SS-09 | MSCB/SS/EX-14 | 34.67 | 167.7 | -133.03 | 29.82 | 87.28 | 69.97 | 61.76 | 59.1 | 104.8 | 0.9 | 2.35 | 1.26 | 0.51 | 0.07 | 0.18 | 20.72 | 7.61
15 | MSCB/SS-21 | MSCB/SS/EX-15 | 139.56 | 247.5 | -107.94 | 21.82 | 52.82 | 58 | 50.07 | 42.65 | 128.4 | 0.65 | 1.19 | 1.36 | 1.51 | 0.02 | 0.12 | 18.27 | 11.49
16 | MSCB/SS-27 | MSCB/SS/EX-16 | 111.24 | 367.7 | -256.46 | 19.82 | 63.48 | 57.58 | 55.01 | 42.25 | 96.95 | 0.66 | 1.74 | 2.24 | 1.18 | 0.06 | 0.01 | 18.67 | 6.08
17 | MSCB/SS-39 | MSCB/SS/EX-17 | 98.13 | 159.9 | -61.77 | 17.85 | 55.01 | 52.15 | 49.42 | 32.65 | 75.85 | 0.74 | 0.37 | 2.09 | 0.92 | 0.06 | 0.17 | 25.87 | 9.9