## Sheet1
Details of the Borehole core sample Analytical Results for Copper and Associated Elements, Sitapur Block, District-Balaghat, Madhya Pradesh
Sl. No. | BH.No. | Sample No. | From (m) | To (m) | Length (m) | Extra- polated length (m) | Co | Ni | Cu | Zn | Se | Mo | Te | Pb
(PPM)
1 | MSC-01 | MSC/01/01 | 25 | 26 | 0.9 | 1 | 61.081434 | 56.165428 | 149.841532 | 214.928324 | 0.414 | 1.011576 | 0 | 5.973434
2 | MSC-01 | MSC/01/02 | 26 | 27 | 0.9 | 1 | 64.935428 | 77.267007 | 143.512612 | 185.16756 | BDL | 0.741076 | 0 | 4.714
3 | MSC-01 | MSC/01/03 | 27 | 28 | 0.9 | 1 | 70.134745 | 83.633509 | 137.530317 | 156.788939 | 0.276 | 0.755896 | 0 | 4.231073
4 | MSC-01 | MSC/01/04 | 28 | 28.5 | 0.5 | 0.5 | 68.012423 | 76.274621 | 142.200038 | 156.150205 | 0.276 | 0.874475 | 0 | 5.122132
5 | MSC-01 | MSC/01/05 | 28.5 | 29 | 0.5 | 0.5 | 71.238183 | 73.9805 | 141.612682 | 146.386783 | BDL | 0.852233 | 0 | 5.396564
6 | MSC-01 | MSC/01/06 | 29 | 29.5 | 0.5 | 0.5 | 66.346802 | 70.739192 | 139.852839 | 137.299103 | 0.138 | 0.881885 | 0 | 4.993523
7 | MSC-01 | MSC/01/07 | 29.5 | 30 | 0.5 | 0.5 | 69.898067 | 73.179142 | 145.658546 | 182.971083 | 0.552 | 0.955991 | 0 | 5.257842
8 | MSC-01 | MSC/01/08 | 30 | 30.5 | 0.5 | 0.5 | 68.196474 | 68.508598 | 148.556632 | 204.988362 | 0.966 | 0.915228 | 0 | 5.393891
9 | MSC-01 | MSC/01/09 | 30.5 | 31 | 0.5 | 0.5 | 67.87151 | 67.279523 | 146.378303 | 159.605279 | 0.69 | 1.308022 | 0 | 5.243413
10 | MSC-01 | MSC/01/10 | 31 | 31.5 | 0.5 | 0.5 | 69.127375 | 65.81433 | 181.918208 | 166.646768 | 0 | 0.841125 | 0.155556 | 5.102884
11 | MSC-01 | MSC/01/11 | 31.5 | 32 | 0.5 | 0.5 | 70.151102 | 72.5326 | 157.863831 | 162.778895 | 0.276 | 1.308018 | 0 | 5.516897
12 | MSC-01 | MSC/01/12 | 32 | 32.5 | 0.5 | 0.5 | 72.020247 | 70.347577 | 165.894574 | 173.728339 | 0.276 | 0.830006 | 0 | 5.487984
13 | MSC-01 | MSC/01/13 | 32.5 | 33 | 0.5 | 0.5 | 72.252323 | 70.99422 | 168.28346 | 177.936809 | BDL | 1.070861 | 0.311111 | 16.233955
14 | MSC-01 | MSC/01/14 | 33 | 33.5 | 0.5 | 0.5 | 73.158768 | 70.411123 | 148.253906 | 176.790796 | BDL | 0.811481 | 0 | 4.380159
15 | MSC-01 | MSC/01/15 | 33.5 | 34 | 0.5 | 0.5 | 73.497613 | 68.362888 | 150.344316 | 171.399827 | 0.276 | 0.837413 | 0 | 4.715239
16 | MSC-01 | MSC/01/16 | 34 | 34.5 | 0.5 | 0.5 | 70.583496 | 66.259803 | 130.541594 | 148.996509 | 1.104 | 0.870762 | 0 | 4.987816
17 | MSC-01 | MSC/01/17 | 34.5 | 35 | 0.5 | 0.5 | 71.980357 | 64.821826 | 126.635178 | 168.113853 | 0.552 | 0.918936 | 0 | 5.553213
18 | MSC-01 | MSC/01/18 | 35 | 35.5 | 0.5 | 0.5 | 69.183406 | 66.688002 | 213.47759 | 148.526594 | 0.966 | 0.767012 | 0.155556 | 6.917181
19 | MSC-01 | MSC/01/19 | 35.5 | 36 | 0.5 | 0.5 | 64.064914 | 59.569812 | 371.421754 | 159.15579 | 0.414 | 1.119031 | 0 | 4.801035
20 | MSC-01 | MSC/01/20 | 36 | 36.5 | 0.5 | 0.5 | 59.987379 | 49.440779 | 152.227098 | 147.325432 | 0.414 | 1.189436 | 0 | 4.856997
21 | MSC-01 | MSC/01/21 | 36.5 | 37 | 0.5 | 0.5 | 65.052336 | 60.170001 | 158.883105 | 136.473393 | 0.966 | 0.904109 | 0 | 6.157386
22 | MSC-01 | MSC/01/22 | 37 | 37.5 | 0.5 | 0.5 | 66.599899 | 56.038564 | 102.553424 | 157.802412 | 0.276 | 0.874471 | 0 | 5.60617
23 | MSC-01 | MSC/01/23 | 37.5 | 38 | 0.5 | 0.5 | 62.64291 | 51.26979 | 131.676988 | 141.26112 | 1.38 | 1.656344 | 0 | 6.328987
24 | MSC-01 | MSC/01/24 | 38 | 38.5 | 0.5 | 0.5 | 42.85825 | 31.128056 | 79.00874 | 94.583087 | 0.966 | 1.148684 | 0.311111 | 4.441447
25 | MSC-01 | MSC/01/25 | 38.5 | 39 | 0.5 | 0.5 | 77.12923 | 64.375962 | 128.214532 | 131.329797 | 0.138 | 1.196857 | 0 | 6.710896
26 | MSC-01 | MSC/01/26 | 39 | 39.5 | 0.5 | 0.5 | 75.90955 | 70.785236 | 69.39368 | 193.734131 | 0.414 | 0.94488 | 0.155556 | 5.901255
27 | MSC-01 | MSC/01/27 | 39.5 | 40 | 0.5 | 0.5 | 135.572668 | 140.63509 | 0.16462217 | 197.849207 | 1.38 | 1.411777 | 0 | 5.658731
28 | MSC-01 | MSC/01/28 | 40 | 41 | 1 | 1 | 70.743167 | 54.391203 | 150.497535 | 169.163792 | 0.552 | 0.892997 | 0 | 6.615821
29 | MSC-01 | MSC/01/29 | 41 | 42 | 1 | 1 | 75.314185 | 56.911892 | 142.112879 | 192.420367 | 1.242 | 1.211674 | 0.155556 | 7.555529
30 | MSC-01 | MSC/01/30 | 42 | 43 | 1 | 1 | 90.648594 | 52.616451 | 170.030419 | 212.204684 | 0.276 | 1.563709 | 0 | 7.820728
31 | MSC-01 | MSC/01/31 | 49 | 50 | 0.97 | 1 | 78.489109 | 78.178845 | 170.611823 | 177.748821 | 0.552 | 0.981931 | 0 | 5.428475
32 | MSC-01 | MSC/01/32 | 50 | 51 | 0.97 | 1 | 76.888175 | 81.693837 | 162.103367 | 155.624974 | 1.104138 | 0.830006 | 0.155556 | 5.474086
33 | MSC-01 | MSC/01/33 | 51 | 52 | 0.97 | 1 | 80.427825 | 83.7609 | 166.28753 | 148.132159 | 0.414 | 0.778127 | 0.155556 | 5.76328
34 | MSC-01 | MSC/01/34 | 52 | 52.5 | 0.48 | 0.5 | 80.684363 | 84.162247 | 173.066641 | 168.63901 | 0 | 1.052332 | 0 | 5.721306
35 | MSC-01 | MSC/01/35 | 52.5 | 53 | 0.48 | 0.5 | 80.626012 | 81.903002 | 164.708838 | 163.963286 | 0.138 | 0.922642 | 0 | 6.050509
36 | MSC-01 | MSC/01/36 | 53 | 53.5 | 0.48 | 0.5 | 84.011164 | 81.402634 | 167.635575 | 179.681042 | 1.656 | 0.959696 | 0 | 6.969278
37 | MSC-01 | MSC/01/37 | 53.5 | 54 | 0.48 | 0.5 | 79.463952 | 81.329601 | 141.599688 | 179.701599 | 1.242 | 1.241315 | 0 | 6.464322
38 | MSC-01 | MSC/01/38 | 54 | 54.5 | 0.48 | 0.5 | 73.228487 | 78.133565 | 161.859195 | 185.074653 | 0.69 | 0.848532 | 0 | 6.829968
39 | MSC-01 | MSC/01/39 | 54.5 | 55 | 0.48 | 0.5 | 85.187483 | 87.276428 | 175.078232 | 173.295808 | 1.38 | 1.04863 | 0 | 7.754898
40 | MSC-01 | MSC/01/40 | 55 | 55.5 | 0.5 | 0.5 | 77.911566 | 84.015819 | 168.150152 | 164.995367 | 0.552 | 0.826297 | 0 | 5.77772
41 | MSC-01 | MSC/01/41 | 55.5 | 56 | 0.5 | 0.5 | 86.545559 | 89.736551 | 168.035263 | 146.781574 | 0.69 | 0.830002 | 0 | 4.85306
42 | MSC-01 | MSC/01/42 | 56 | 56.5 | 0.5 | 0.5 | 79.209475 | 78.697815 | 174.15516 | 165.183749 | 0.552 | 0.826301 | 0.155556 | 6.176616
43 | MSC-01 | MSC/01/43 | 56.5 | 57 | 0.5 | 0.5 | 76.299084 | 74.590876 | 160.790592 | 164.731242 | BDL | 1.033803 | 0 | 5.462665
44 | MSC-01 | MSC/01/44 | 57 | 57.5 | 0.5 | 0.5 | 91.83772 | 75.747564 | 168.081543 | 194.110745 | 1.38 | 1.093084 | 0 | 5.60227
45 | MSC-01 | MSC/01/45 | 57.5 | 58 | 0.5 | 0.5 | 79.563917 | 74.244842 | 150.951997 | 162.535927 | BDL | 0.885579 | 0 | 5.49629
46 | MSC-01 | MSC/01/46 | 58 | 59 | 1 | 1 | 80.196391 | 77.513729 | 152.331933 | 159.399939 | 0.828 | 0.970812 | 0 | 6.436711
47 | MSC-01 | MSC/01/47 | 59 | 60 | 1 | 1 | 80.030395 | 74.937074 | 171.226342 | 169.053833 | BDL | 1.163497 | 0 | 5.070559
48 | MSC-01 | MSC/01/48 | 60 | 61 | 1 | 1 | 123.591283 | 83.233598 | 157.48232 | 128.195907 | 1.656 | 1.404363 | 0 | 4.721834
49 | MSC-01 | MSC/01/49 | 70 | 71 | 1 | 1 | 75.549973 | 67.47095 | 162.590029 | 153.371343 | 0.828 | 0.996755 | 0.155556 | 6.431011
50 | MSC-01 | MSC/01/50 | 71 | 72 | 1 | 1 | 80.381926 | 68.253798 | 150.090328 | 156.620345 | 1.38 | 0.830002 | 0 | 6.468283
51 | MSC-01 | MSC/01/51 | 72 | 73 | 1 | 1 | 64.876741 | 57.307732 | 140.954958 | 221.593497 | 0.766667 | 1.193376 | 0 | 5.969392
52 | MSC-01 | MSC/01/52 | 73 | 73.5 | 0.5 | 0.5 | 74.41615 | 54.726733 | 135.756661 | 116.935805 | 0.306667 | 1.076376 | 0 | 5.070031
53 | MSC-01 | MSC/01/53 | 73.5 | 74 | 0.5 | 0.5 | 63.966019 | 57.404772 | 131.933511 | 120.93058 | 0.46 | 0.986673 | 0 | 4.453145
54 | MSC-01 | MSC/01/54 | 74 | 74.5 | 0.5 | 0.5 | 72.173384 | 60.737444 | 149.63543 | 125.003807 | 0.766667 | 1.415686 | 0.14 | 4.899821
55 | MSC-01 | MSC/01/55 | 74.5 | 75 | 0.5 | 0.5 | 71.802539 | 60.428006 | 151.015844 | 132.010008 | 0.46 | 1.06858 | 0 | 5.49338
56 | MSC-01 | MSC/01/56 | 75 | 75.5 | 0.5 | 0.5 | 67.204516 | 62.195855 | 140.540803 | 142.319708 | 0.536667 | 1.23628 | 0 | 5.47182
57 | MSC-01 | MSC/01/57 | 75.5 | 76 | 0.5 | 0.5 | 69.624187 | 61.611817 | 153.935853 | 131.354268 | 0.383333 | 1.03348 | 0.14 | 7.217096
58 | MSC-01 | MSC/01/58 | 76 | 76.5 | 0.5 | 0.5 | 70.853156 | 63.548094 | 152.163961 | 138.516893 | 0.23 | 1.322084 | 0 | 5.759753
59 | MSC-01 | MSC/01/59 | 76.5 | 77 | 0.5 | 0.5 | 69.009763 | 62.681972 | 155.772985 | 133.380803 | 0.306667 | 1.072476 | 0.14 | 6.4742
60 | MSC-01 | MSC/01/60 | 77 | 77.5 | 0.5 | 0.5 | 74.198434 | 65.182971 | 164.323656 | 149.734341 | 0.46 | 1.103677 | 0 | 5.681437
61 | MSC-01 | MSC/01/61 | 77.5 | 78 | 0.5 | 0.5 | 74.503082 | 66.99548 | 181.842021 | 139.655914 | 0.153333 | 1.138774 | 0 | 6.777281
62 | MSC-01 | MSC/01/62 | 78 | 78.5 | 0.5 | 0.5 | 72.457751 | 66.253391 | 178.214016 | 134.59795 | 0.69 | 1.115376 | 0 | 6.503283
63 | MSC-01 | MSC/01/63 | 78.5 | 79 | 0.5 | 0.5 | 73.631502 | 61.762719 | 154.985054 | 142.454567 | 0.613333 | 1.052974 | 0 | 6.230285
64 | MSC-01 | MSC/01/64 | 79 | 80 | 1 | 1 | 75.344777 | 67.030856 | 174.899235 | 142.841358 | 0.306667 | 1.19728 | 0 | 7.95927
65 | MSC-01 | MSC/01/65 | 80 | 81 | 1 | 1 | 76.528383 | 71.06289 | 158.779405 | 146.10435 | 0.766667 | 1.068576 | 0 | 6.702262
66 | MSC-01 | MSC/01/66 | 81 | 82 | 1 | 1 | 32.355374 | 37.51502 | 36.549362 | 80.176238 | 0.306667 | 1.372779 | 0 | 14.144583
67 | MSC-01 | MSC/01/67 | 97.8 | 98.8 | 0.97 | 1 | 23.158348 | 32.48916 | 46.107697 | 74.098772 | 0.306667 | 1.524899 | 0 | 13.824691
68 | MSC-01 | MSC/01/68 | 98.8 | 99.8 | 0.97 | 1 | 18.214393 | 31.800052 | 83.09465 | 62.834302 | 0.306667 | 1.162183 | 0.14 | 14.542948
69 | MSC-01 | MSC/01/69 | 99.8 | 100.8 | 0.98 | 1 | 19.874756 | 38.371965 | 49.158066 | 77.378144 | 0.536667 | 2.258131 | 0 | 10.76596
70 | MSC-01 | MSC/01/70 | 100.8 | 101.3 | 0.47 | 0.5 | 33.446505 | 44.688408 | 0.2208205237 | 105.355558 | 0.23 | 6.564664 | 0 | 4.959872
71 | MSC-01 | MSC/01/71 | 101.3 | 101.8 | 0.47 | 0.5 | 61.219121 | 66.56283 | 937.160473 | 160.973199 | 0.46 | 4.774043 | 0 | 6.290298
72 | MSC-01 | MSC/01/72 | 101.8 | 102.3 | 0.47 | 0.5 | 65.632547 | 81.780625 | 298.443622 | 173.622456 | 0.613333 | 3.241029 | 0 | 5.577802
73 | MSC-01 | MSC/01/73 | 102.3 | 102.8 | 0.47 | 0.5 | 65.55759 | 74.449963 | 199.057838 | 172.810485 | 0.766667 | 2.184034 | 0 | 5.772455
74 | MSC-01 | MSC/01/74 | 102.8 | 103.3 | 0.47 | 0.5 | 64.915742 | 60.648664 | 153.885163 | 120.892577 | 0.69 | 2.051416 | 0 | 7.92504
75 | MSC-01 | MSC/01/75 | 103.3 | 103.8 | 0.5 | 0.5 | 66.719595 | 64.228616 | 130.263307 | 125.023348 | 0.306667 | 1.123179 | 0 | 8.446876
76 | MSC-01 | MSC/01/76 | 103.8 | 104.3 | 0.5 | 0.5 | 66.731807 | 60.640113 | 54.395909 | 129.559103 | 0.536667 | 0.982769 | 0 | 12.102616
77 | MSC-01 | MSC/01/77 | 104.3 | 104.8 | 0.5 | 0.5 | 52.447219 | 52.129152 | 85.047915 | 116.675887 | 1.5525 | 0.756714 | 0 | 7.700006
78 | MSC-01 | MSC/01/78 | 104.8 | 105.3 | 0.5 | 0.5 | 40.320206 | 43.894148 | 24.021892 | 100.762296 | 0.345 | 0.936602 | 0 | 6.197328
79 | MSC-01 | MSC/01/79 | 105.3 | 105.8 | 0.5 | 0.5 | 13.355363 | 23.750077 | 35.956361 | 49.893581 | 0.69 | 1.318087 | 0 | 8.151102
80 | MSC-01 | MSC/01/80 | 105.8 | 106.8 | 1 | 1 | 12.498304 | 26.93189 | 35.701494 | 49.683552 | 1.38 | 1.541409 | 0.233333 | 8.947107
81 | MSC-01 | MSC/01/81 | 106.8 | 107.8 | 1 | 1 | 24.128802 | 32.160724 | 92.549424 | 76.058123 | 1.035 | 1.305676 | 0 | 8.530685
82 | MSC-01 | MSC/01/82 | 107.8 | 108.8 | 1 | 1 | 10.599033 | 24.155358 | 31.928539 | 51.202285 | 0.69 | 2.071783 | 0 | 7.89114
83 | MSC-02 | MSC/02/01 | 76 | 77 | 0.95 | 1 | 55.723075 | 43.822163 | 133.047631 | 265.079182 | 1.2075 | 0.964512 | 0 | 5.065488
84 | MSC-02 | MSC/02/02 | 77 | 78 | 0.95 | 1 | 51.506036 | 48.735351 | 101.889252 | 102.654557 | 1.38 | 0.995529 | 0 | 4.343675
85 | MSC-02 | MSC/02/03 | 78 | 79 | 0.95 | 1 | 48.229396 | 46.253283 | 125.292306 | 116.918028 | 1.2075 | 0.691588 | 0.116667 | 5.780992
86 | MSC-02 | MSC/02/04 | 79 | 80 | 0.96 | 1 | 52.649294 | 47.114091 | 113.600358 | 96.009 | 0.8625 | 0.328735 | 0 | 4.373424
87 | MSC-02 | MSC/02/05 | 80 | 81 | 0.96 | 1 | 52.244977 | 50.645562 | 104.02181 | 111.889188 | 2.07 | 0.741218 | 0 | 5.687064
88 | MSC-02 | MSC/02/06 | 81 | 82 | 0.96 | 1 | 48.164125 | 52.895983 | 161.716252 | 144.016665 | 1.5525 | 0.660574 | 0 | 6.354789
89 | MSC-02 | MSC/02/07 | 82 | 83 | 0.98 | 1 | 53.456231 | 56.21116 | 120.535486 | 125.765392 | 1.38 | 0.824953 | 0 | 8.491443
90 | MSC-02 | MSC/02/08 | 83 | 84 | 0.98 | 1 | 49.409628 | 49.509414 | 112.852614 | 113.877785 | 0.5175 | 0.769131 | 0 | 4.947903
91 | MSC-02 | MSC/02/09 | 84 | 85 | 0.98 | 1 | 49.28929 | 50.349032 | 124.858596 | 111.96917 | 1.035 | 0.85286 | 0.116667 | 11.689979
92 | MSC-02 | MSC/02/10 | 85 | 86 | 1 | 1 | 52.990689 | 50.110067 | 113.579621 | 149.469502 | 0.8625 | 0.77533 | 0 | 24.556182
93 | MSC-02 | MSC/02/11 | 86 | 87 | 1 | 1 | 44.976156 | 50.573238 | 135.991439 | 156.217757 | 1.035 | 0.812546 | 0 | 21.362014
94 | MSC-02 | MSC/02/12 | 87 | 88 | 1 | 1 | 51.269171 | 51.810891 | 117.838246 | 176.724212 | 1.8975 | 0.772226 | 0.116667 | 17.026584
95 | MSC-02 | MSC/02/13 | 88 | 89 | 1 | 1 | 50.266459 | 58.455643 | 120.833809 | 101.425415 | 1.725 | 0.843554 | 0.116667 | 4.76589
96 | MSC-02 | MSC/02/14 | 89 | 90 | 1 | 1 | 48.536396 | 51.174007 | 254.29587 | 190.033101 | 2.07 | 0.81565 | 0 | 19.150447
97 | MSC-02 | MSC/02/15 | 90 | 91 | 1 | 1 | 45.777605 | 43.5689 | 105.876014 | 101.506414 | 0.69 | 0.73811 | 0 | 5.440416
98 | MSC-02 | MSC/02/16 | 91 | 92 | 1 | 1 | 48.141972 | 48.329839 | 110.777198 | 109.947588 | 1.5525 | 0.84356 | 0 | 4.313578
99 | MSC-02 | MSC/02/17 | 92 | 93 | 1 | 1 | 48.406852 | 48.619137 | 111.64093 | 108.298033 | 0.69 | 1.082369 | 0 | 4.490518
100 | MSC-02 | MSC/02/18 | 93 | 94 | 1 | 1 | 51.711989 | 51.000113 | 119.469015 | 119.700712 | 2.07 | 1.076173 | 0.116667 | 5.145202
101 | MSC-02 | MSC/02/19 | 136.6 | 137.6 | 0.72 | 1 | 10.330454 | 21.736476 | 30.071483 | 59.475774 | 0 | 1.352411 | 0 | 14.675301
102 | MSC-02 | MSC/02/20 | 137.6 | 138.6 | 0.72 | 1 | 13.812204 | 26.166694 | 35.387254 | 68.910894 | 0.536667 | 1.497106 | 0 | 15.034954
103 | MSC-02 | MSC/02/21 | 138.6 | 139.6 | 0.91 | 1 | 12.646787 | 26.431567 | 28.954825 | 66.501831 | 0.69 | 1.676382 | 0 | 16.344432
104 | MSC-02 | MSC/02/22 | 139.6 | 140.6 | 0.91 | 1 | 12.424189 | 24.540069 | 33.893769 | 75.168474 | 0.69 | 1.77391 | 0 | 18.640541
105 | MSC-02 | MSC/02/23 | 140.6 | 141.6 | 0.91 | 1 | 15.644039 | 30.553148 | 50.869731 | 76.105376 | 0.23 | 0.937246 | 0 | 16.820339
106 | MSC-02 | MSC/02/24 | 141.6 | 142.6 | 0.91 | 1 | 12.326008 | 24.496047 | 32.374974 | 60.847945 | 0.383333 | 1.616626 | 0 | 13.71206
107 | MSC-02 | MSC/02/25 | 142.6 | 143.6 | 0.91 | 1 | 12.448231 | 24.378409 | 40.078138 | 70.333686 | 1.073333 | 1.217167 | 0 | 21.684252
108 | MSC-02 | MSC/02/26 | 143.6 | 144.6 | 0.91 | 1 | 14.634783 | 29.493165 | 42.316285 | 94.947924 | 0.46 | 1.078777 | 0 | 18.238358
109 | MSC-02 | MSC/02/27 | 144.6 | 145.6 | 0.95 | 1 | 11.928789 | 22.656417 | 40.868624 | 66.802968 | 0.46 | 1.396458 | 0 | 15.134458
110 | MSC-02 | MSC/02/28 | 145.6 | 146.1 | 0.47 | 0.5 | 16.306145 | 28.595401 | 50.665251 | 73.361635 | 0.766667 | 1.412179 | 0 | 14.498261
111 | MSC-02 | MSC/02/29 | 146.1 | 147.1 | 0.95 | 1 | 5.192684 | 10.112344 | 51.482617 | 41.378523 | 0.153333 | 1.770743 | 0 | 23.739657
112 | MSC-02 | MSC/02/30 | 147.1 | 148.1 | 0.95 | 1 | 3.940274 | 7.67038 | 47.739272 | 40.575837 | 0.766667 | 2.833944 | 0 | 23.092498
113 | MSC-02 | MSC/02/31 | 148.1 | 148.6 | 0.3 | 0.5 | 13.039955 | 26.372737 | 31.815089 | 73.830078 | 0.69 | 0.824012 | 0 | 13.999196
114 | MSC-02 | MSC/02/32 | 148.6 | 149.1 | 0.3 | 0.5 | 24.742443 | 29.647752 | 44.047065 | 73.696397 | 0.306667 | 1.173129 | 0 | 13.338741
115 | MSC-02 | MSC/02/33 | 149.1 | 149.6 | 0.3 | 0.5 | 43.563485 | 30.678206 | 70.732143 | 70.216149 | 0.306667 | 0.836595 | 0.066667 | 12.157153
116 | MSC-02 | MSC/02/34 | 149.6 | 150.1 | 0.3 | 0.5 | 44.191564 | 28.043325 | 338.99031 | 65.649509 | 0.46 | 1.509679 | 0.066667 | 13.685167
117 | MSC-02 | MSC/02/35 | 150.1 | 150.6 | 0.3 | 0.5 | 23.051464 | 51.508984 | 245.17545 | 108.45649 | 0.306667 | 1.160547 | 0 | 13.334939
118 | MSC-02 | MSC/02/36 | 150.6 | 151.1 | 0.3 | 0.5 | 36.95832 | 72.220161 | 91.172643 | 106.146096 | 0.843333 | 0.962411 | 0 | 12.101872
119 | MSC-02 | MSC/02/37 | 151.1 | 152.1 | 1 | 1 | 3.691871 | 4.963846 | 39.462423 | 69.413479 | 0.306667 | 1.21716 | 0 | 19.333189
120 | MSC-02 | MSC/02/38 | 152.1 | 153.1 | 1 | 1 | 23.72424 | 9.288521 | 32.616733 | 40.960384 | 0.383333 | 1.295804 | 0 | 21.117215
121 | MSC-02 | MSC/02/39 | 153.1 | 154.1 | 1 | 1 | 45.00665 | 24.599193 | 34.092378 | 78.598702 | 0.46 | 1.056757 | 0 | 17.605494
122 | MSC-03 | MSC/03/01 | 76 | 77 | 0.93 | 1 | 13.702057 | 31.63519 | 36.463511 | 106.16331 | 0.996667 | 0.858612 | 0 | 15.255376
123 | MSC-03 | MSC/03/02 | 77 | 78 | 0.93 | 1 | 13.26865 | 29.677244 | 35.594351 | 88.622291 | 0.383333 | 1.107081 | 0.066667 | 13.994323
124 | MSC-03 | MSC/03/03 | 78 | 79 | 0.93 | 1 | 16.725519 | 34.395827 | 41.3478 | 80.10437 | 0.23 | 1.006433 | 0 | 12.974055
125 | MSC-03 | MSC/03/04 | 79 | 79.5 | 0.5 | 0.5 | 14.715001 | 28.352594 | 54.100588 | 62.738078 | 0.613333 | 0.943533 | 0 | 6.937618
126 | MSC-03 | MSC/03/05 | 79.5 | 80 | 0.5 | 0.5 | 15.184585 | 31.92965 | 38.727124 | 94.51349 | 0.69 | 0.952973 | 0.066667 | 8.164934
127 | MSC-03 | MSC/03/06 | 80 | 80.5 | 0.5 | 0.5 | 13.902597 | 31.730777 | 41.545962 | 65.899674 | 0.766667 | 0.569254 | 0 | 14.277076
128 | MSC-03 | MSC/03/07 | 80.5 | 81 | 0.5 | 0.5 | 15.463503 | 32.054745 | 40.413444 | 60.01165 | 0.46 | 0.971836 | 0 | 11.158137
129 | MSC-03 | MSC/03/08 | 81 | 81.5 | 0.5 | 0.5 | 16.167714 | 36.420067 | 42.520201 | 51.580716 | 0.46 | 1.031595 | 0 | 12.123
130 | MSC-03 | MSC/03/09 | 81.5 | 82 | 0.5 | 0.5 | 16.96638 | 34.020051 | 39.996138 | 52.68474 | 0.306667 | 1.041033 | 0.133333 | 12.269251
131 | MSC-03 | MSC/03/10 | 82 | 82.5 | 0.45 | 0.5 | 14.608667 | 27.550138 | 28.995868 | 58.522477 | 0.69 | 0.688771 | 0 | 11.723484
132 | MSC-03 | MSC/03/11 | 82.5 | 83 | 0.45 | 0.5 | 14.759255 | 32.525844 | 40.498006 | 143.032733 | 0.92 | 1.07878 | 0.066667 | 15.858216
133 | MSC-03 | MSC/03/12 | 83 | 83.5 | 0.45 | 0.5 | 11.914748 | 24.326865 | 37.440987 | 45.425765 | 0.46 | 0.751677 | 0.066667 | 14.208196
134 | MSC-03 | MSC/03/13 | 83.5 | 84 | 0.45 | 0.5 | 15.553742 | 32.385793 | 33.477131 | 54.441025 | 0.69 | 0.924667 | 0 | 10.686532
135 | MSC-03 | MSC/03/14 | 84 | 84.5 | 0.45 | 0.5 | 13.641779 | 27.388301 | 41.020601 | 52.768368 | 0.536667 | 1.147973 | 0 | 11.881375
136 | MSC-03 | MSC/03/15 | 84.5 | 85 | 0.45 | 0.5 | 9.512364 | 21.434861 | 32.596509 | 52.483776 | 0.306667 | 1.251782 | 0 | 14.224165
137 | MSC-03 | MSC/03/16 | 85 | 85.5 | 0.48 | 0.5 | 11.615885 | 25.246769 | 355.286626 | 56.197744 | 0.536667 | 1.239184 | 0 | 16.759321
138 | MSC-03 | MSC/03/17 | 85.5 | 86 | 0.48 | 0.5 | 16.043443 | 32.496293 | 39.719462 | 69.580234 | 0.996667 | 1.166846 | 0 | 13.118978
139 | MSC-03 | MSC/03/18 | 86 | 86.5 | 0.48 | 0.5 | 13.749972 | 31.075695 | 45.010272 | 57.669236 | 0.536667 | 1.214025 | 0.066667 | 17.96748
140 | MSC-03 | MSC/03/19 | 86.5 | 87 | 0.48 | 0.5 | 15.599895 | 34.145278 | 50.385202 | 61.249172 | 0.92 | 1.176277 | 0.066667 | 15.145734
141 | MSC-03 | MSC/03/20 | 87 | 87.5 | 0.48 | 0.5 | 15.579826 | 31.546867 | 37.601335 | 74.917841 | 0.613333 | 1.456217 | 0.066667 | 16.31254
142 | MSC-03 | MSC/03/21 | 87.5 | 88 | 0.48 | 0.5 | 16.456745 | 32.231435 | 28.730449 | 84.137006 | 0.92 | 1.229749 | 0 | 15.997225
143 | MSC-03 | MSC/03/22 | 88 | 88.5 | 0.45 | 0.5 | 16.633316 | 33.836185 | 44.131557 | 84.070491 | 0.536667 | 1.091353 | 0 | 15.481929
144 | MSC-03 | MSC/03/23 | 88.5 | 89 | 0.45 | 0.5 | 12.644824 | 26.563948 | 41.017606 | 58.656325 | 0.613333 | 1.081922 | 0 | 13.00623
145 | MSC-03 | MSC/03/24 | 89 | 90 | 0.91 | 1 | 13.677847 | 26.755402 | 30.161808 | 68.777514 | 0.613333 | 0.899501 | 0 | 14.206978
146 | MSC-03 | MSC/03/25 | 90 | 91 | 0.91 | 1 | 14.205568 | 27.852054 | 26.605823 | 68.409578 | 0.613333 | 1.006436 | 0 | 13.541799
147 | MSC-03 | MSC/03/26 | 91 | 92 | 1 | 1 | 15.726305 | 31.723527 | 39.147167 | 74.734007 | 0.843333 | 1.232894 | 0 | 15.63405
148 | MSC-03 | MSC/03/27 | 92 | 93 | 1 | 1 | 20.338655 | 37.826407 | 40.399376 | 88.739895 | 0.766667 | 1.006423 | 0.066667 | 16.284562
149 | MSC-03 | MSC/03/28 | 93 | 94 | 1 | 1 | 11.77642 | 24.974381 | 42.380196 | 53.537714 | 0.306667 | 1.116512 | 0 | 12.142709
150 | MSC-03 | MSC/03/29 | 94 | 95 | 0.97 | 1 | 23.266339 | 44.777279 | 68.120697 | 90.831142 | 0.92 | 0.893209 | 0 | 15.396246
151 | MSC-03 | MSC/03/30 | 95 | 96 | 0.97 | 1 | 10.391959 | 25.131455 | 46.003426 | 71.214794 | 0.345 | 1.348019 | 0 | 14.085195
152 | MSC-03 | MSC/03/31 | 96 | 96.5 | 0.48 | 0.5 | 24.522653 | 26.398652 | 33.618821 | 73.854293 | 0.46 | 1.429546 | 0 | 15.720731
153 | MSC-03 | MSC/03/32 | 96.5 | 97 | 0.48 | 0.5 | 15.92541 | 36.356571 | 52.297945 | 79.329138 | 0 | 1.451292 | 0.0875 | 10.790362
154 | MSC-03 | MSC/03/33 | 97 | 97.5 | 0.5 | 0.5 | 15.120654 | 40.753037 | 31.763964 | 88.396591 | 1.495 | 1.494778 | 0 | 6.06977
155 | MSC-03 | MSC/03/34 | 97.5 | 98 | 0.5 | 0.5 | 16.181074 | 39.844608 | 47.881103 | 82.82392 | 0.115 | 1.369754 | 0 | 10.400104
156 | MSC-03 | MSC/03/35 | 98 | 98.5 | 0.5 | 0.5 | 18.206232 | 46.271807 | 69.358859 | 76.493889 | BDL | 1.41324 | 0.0875 | 10.195281
157 | MSC-03 | MSC/03/36 | 98.5 | 99 | 0.5 | 0.5 | 26.313742 | 52.139069 | 32.588031 | 121.840189 | 0 | 1.25017 | 0 | 5.355471
158 | MSC-03 | MSC/03/37 | 99 | 100 | 1 | 1 | 20.144831 | 41.538055 | 125.672247 | 105.558266 | 0.23 | 1.532819 | 0 | 14.295759
159 | MSC-03 | MSC/03/38 | 100 | 101 | 0.67 | 1 | 16.506464 | 37.724755 | 43.564795 | 80.135312 | 0.345 | 1.494767 | 0.0875 | 11.893434
160 | MSC-03 | MSC/03/39 | 101 | 102 | 0.67 | 1 | 16.393403 | 37.264955 | 21.118197 | 91.69638 | BDL | 1.538259 | 0.0875 | 15.332608
161 | MSC-04 | MSC/04/01 | 40 | 41 | 0.91 | 1 | 14.783606 | 32.408969 | 43.927698 | 88.641083 | 0.23 | 1.228424 | 0 | 20.797664
162 | MSC-04 | MSC/04/02 | 41 | 42 | 0.92 | 1 | 12.442374 | 26.375926 | 53.442675 | 69.944007 | 0 | 1.217553 | 0 | 17.061457
163 | MSC-04 | MSC/04/03 | 42 | 43 | 0.92 | 1 | 15.225223 | 33.05918 | 29.301381 | 63.663671 | 0.345 | 1.152326 | 0 | 17.405532
164 | MSC-04 | MSC/04/04 | 43 | 44 | 0.92 | 1 | 13.990537 | 29.190579 | 34.658813 | 51.347931 | BDL | 1.304521 | 0 | 15.364919
165 | MSC-04 | MSC/04/05 | 44 | 45 | 0.92 | 1 | 12.480133 | 25.120294 | 37.057029 | 54.964275 | 0.115 | 1.266464 | 0 | 18.738897
166 | MSC-04 | MSC/04/06 | 45 | 46 | 0.91 | 1 | 13.122052 | 52.610255 | 38.576077 | 60.217607 | 0.575 | 1.440427 | 0 | 16.150101
167 | MSC-04 | MSC/04/07 | 46 | 47 | 0.6 | 1 | 13.636113 | 26.14067 | 31.86337 | 48.317958 | 0 | 1.11971 | 0 | 7.462481
168 | MSC-04 | MSC/04/08 | 47 | 48 | 0.6 | 1 | 37.173651 | 28.237517 | 38.451122 | 52.227609 | BDL | 1.532824 | 0.0875 | 11.510579
169 | MSC-04 | MSC/04/09 | 48 | 49 | 0.6 | 1 | 12.709545 | 25.815519 | 33.610467 | 44.872871 | BDL | 1.358889 | 0 | 13.950536
170 | MSC-04 | MSC/04/10 | 97 | 98 | 0.97 | 1 | 61.716611 | 77.197585 | 198.815289 | 120.251723 | 0.575 | 1.228429 | 0 | 4.361801
171 | MSC-04 | MSC/04/11 | 98 | 99 | 0.96 | 1 | 46.339347 | 83.473045 | 314.380935 | 147.908023 | 1.725 | 1.538259 | 0 | 2.806552
172 | MSC-04 | MSC/04/12 | 99 | 100 | 0.96 | 1 | 47.609853 | 92.039707 | 286.702161 | 138.590828 | 0.23 | 1.190372 | 0 | 2.589812
173 | MSC-04 | MSC/04/13 | 100 | 101 | 1 | 1 | 45.270397 | 83.416981 | 274.729336 | 129.861762 | 0.46 | 1.369754 | 0 | 2.368447
174 | MSC-04 | MSC/04/14 | 101 | 102 | 1 | 1 | 46.642196 | 83.585574 | 281.695917 | 129.298492 | 0.345 | 1.299102 | 0 | 2.308812
175 | MSC-04 | MSC/04/15 | 102 | 102.5 | 0.5 | 0.5 | 46.691839 | 85.100881 | 271.623348 | 130.496606 | 1.035 | 1.217548 | 0.0875 | 2.666027
176 | MSC-04 | MSC/04/16 | 102.5 | 103 | 0.5 | 0.5 | 46.441212 | 90.052397 | 264.122293 | 122.770172 | 0 | 1.434975 | 0 | 2.218807
177 | MSC-04 | MSC/04/17 | 103 | 103.5 | 0.5 | 0.5 | 50.922064 | 98.4636 | 276.682993 | 143.800839 | 0 | 1.28821 | 0 | 3.470736
178 | MSC-04 | MSC/04/18 | 103.5 | 104 | 0.5 | 0.5 | 47.973779 | 95.756131 | 283.290169 | 128.834954 | 1.955 | 1.027313 | 0 | 2.526133
179 | MSC-04 | MSC/04/19 | 104 | 104.5 | 0.5 | 0.5 | 44.519249 | 81.653946 | 264.983263 | 123.185238 | 0.575 | 1.10884 | 0.0875 | 2.336913
180 | MSC-04 | MSC/04/20 | 104.5 | 105 | 0.5 | 0.5 | 49.817865 | 97.867491 | 281.391712 | 148.471439 | 1.38 | 1.190372 | 0 | 3.942909
181 | MSC-04 | MSC/04/21 | 105 | 105.5 | 0.5 | 0.5 | 46.042692 | 84.191836 | 270.996703 | 119.443473 | 1.265 | 1.157761 | 0 | 2.700447
182 | MSC-04 | MSC/04/22 | 105.5 | 106 | 0.5 | 0.5 | 49.010875 | 88.244157 | 302.458541 | 158.500328 | 0.575 | 1.380629 | 0 | 3.349709
183 | MSC-04 | MSC/04/23 | 106 | 107 | 1 | 1 | 55.623138 | 89.592003 | 279.315451 | 135.559536 | 0.575 | 1.244729 | 0 | 3.71413
184 | MSC-04 | MSC/04/24 | 107 | 108 | 1 | 1 | 47.609778 | 80.397171 | 299.161329 | 137.784116 | 0.345 | 1.146891 | 0 | 3.471915
185 | MSC-04 | MSC/04/25 | 108 | 109 | 1 | 1 | 50.572332 | 85.12364 | 288.373607 | 131.718651 | 1.495 | 1.864406 | 0 | 2.910939
186 | MSC-04 | MSC/04/26 | 146 | 147 | 1 | 1 | 50.409408 | 85.684775 | 289.060857 | 131.548347 | 0.575 | 0.891418 | 0 | 2.878255
187 | MSC-04 | MSC/04/27 | 147 | 148 | 1 | 1 | 22.191045 | 36.838693 | 66.113352 | 64.64076 | 0.46 | 1.777444 | 0 | 17.009706
188 | MSC-04 | MSC/04/28 | 148 | 149 | 1 | 1 | 60.848543 | 25.243671 | 84.027425 | 49.173558 | 0.46 | 1.163207 | 0 | 18.010555
189 | MSC-04 | MSC/04/29 | 149 | 150 | 1 | 1 | 23.342319 | 23.449831 | 63.676103 | 52.936226 | 0.575 | 2.36451 | 0 | 17.854383
190 | MSC-04 | MSC/04/30 | 150 | 151 | 1 | 1 | 46.089465 | 27.004073 | 23.407478 | 58.629166 | BDL | 2.185134 | 0 | 17.521163
191 | MSC-04 | MSC/04/31 | 151 | 152 | 0.83 | 1 | 47.012636 | 24.952127 | 22.036299 | 54.328478 | 0.115 | 1.690465 | 0.0875 | 18.164953
192 | MSC-04 | MSC/04/32 | 152 | 153 | 0.83 | 1 | 14.266734 | 26.925755 | 33.938645 | 55.08635 | 0.345 | 1.000131 | 0 | 15.978702
193 | MSC-04 | MSC/04/33 | 153 | 154 | 0.84 | 1 | 9.006845 | 20.422502 | 45.027908 | 48.97754 | 0 | 1.386054 | 0 | 19.589774
194 | MSC-04 | MSC/04/34 | 154 | 155 | 1 | 1 | 14.228839 | 28.887863 | 23.558244 | 53.498128 | 0.69 | 1.380619 | 0 | 12.756001
195 | MSC-04 | MSC/04/35 | 155 | 156 | 1 | 1 | 10.778148 | 22.025819 | 33.110067 | 41.354646 | 0.46 | 1.271916 | 0 | 15.277881
196 | MSC-04 | MSC/04/36 | 156 | 157 | 1 | 1 | 11.518818 | 23.71875 | 30.884659 | 46.631983 | 0.46 | 1.489343 | 0 | 18.307807
197 | MSC-04 | MSC/04/37 | 157 | 158 | 1 | 1 | 14.606503 | 32.722857 | 25.123035 | 59.435804 | 0.575 | 1.244729 | 0.175 | 16.355617
198 | MSC-04 | MSC/04/38 | 158 | 159 | 1 | 1 | 11.443292 | 22.799295 | 32.355325 | 48.489093 | 0.805 | 1.445851 | 0.0875 | 12.201021
199 | MSC-04 | MSC/04/39 | 159 | 160 | 1 | 1 | 8.179273 | 17.429138 | 36.323936 | 77.349075 | 0.345 | 1.157756 | 0.0875 | 17.398781
200 | MSC-04 | MSC/04/40 | 160 | 161 | 1 | 1 | 24.839498 | 25.445366 | 29.26274 | 64.836706 | 1.035 | 1.967685 | 0 | 13.427132