## Ref
Details of ICP-MS (34 Elements) Samples w.r.t Primary Samples Dispatched (Half Splitted Core) of Sitapur Block (G3), Balaghat, MP
Sr. No | Primary BH Sample No. | ICP-MS Samples | BH. No. | Sample No. | From (m) | To (m)
1 | MSC/01/52 | MS/IC/01 | MSC/01 | MS/IC/01 | 73 | 73.5
2 | MSC/01/53 | MS/IC/02 |  | MS/IC/02 | 73.5 | 74
3 | MSC/01/54 | MS/IC/03 |  | MS/IC/03 | 74 | 74.5
4 | MSC/01/55 | MS/IC/04 |  | MS/IC/04 | 74.5 | 75
5 | MSC/01/56 | MS/IC/05 |  | MS/IC/05 | 75 | 75.5
6 | MSC/01/57 | MS/IC/06 |  | MS/IC/06 | 75.5 | 76
7 | MSC/01/58 | MS/IC/07 |  | MS/IC/07 | 76 | 76.5
8 | MSC/01/59 | MS/IC/08 |  | MS/IC/08 | 76.5 | 77
9 | MSC/01/60 | MS/IC/09 |  | MS/IC/09 | 77 | 77.5
10 | MSC/01/61 | MS/IC/10 |  | MS/IC/10 | 77.5 | 78
11 | MSC/01/62 | MS/IC/11 |  | MS/IC/11 | 78 | 78.5
12 | MSC/01/63 | MS/IC/12 |  | MS/IC/12 | 78.5 | 79
13 | MSC/01/70 | MS/IC/13 |  | MS/IC/13 | 100.8 | 101.3
14 | MSC/01/71 | MS/IC/14 |  | MS/IC/14 | 101.3 | 101.8
15 | MSC/01/72 | MS/IC/15 |  | MS/IC/15 | 101.8 | 102.3
16 | MSC/01/73 | MS/IC/16 |  | MS/IC/16 | 102.3 | 102.8
17 | MSC/01/74 | MS/IC/17 |  | MS/IC/17 | 102.8 | 103.3
18 | MSC/01/75 | MS/IC/18 |  | MS/IC/18 | 103.3 | 103.8
19 | MSC/01/76 | MS/IC/19 |  | MS/IC/19 | 103.8 | 104.3
20 | MSC/01/77 | MS/IC/20 |  | MS/IC/20 | 104.3 | 104.8
21 | MSC/01/78 | MS/IC/21 |  | MS/IC/21 | 104.8 | 105.3
22 | MSC/01/79 | MS/IC/22 |  | MS/IC/22 | 105.3 | 105.8
23 | MSC/02/10 | MS/IC/23 | MSC/02 | MS/IC/23 | 85 | 86
24 | MSC/02/11 | MS/IC/24 |  | MS/IC/24 | 86 | 87
25 | MSC/02/12 | MS/IC/25 |  | MS/IC/25 | 87 | 88
26 | MSC/02/13 | MS/IC/26 |  | MS/IC/26 | 88 | 89
27 | MSC/02/31 | MS/IC/27 |  | MS/IC/27 | 148.1 | 148.6
28 | MSC/02/32 | MS/IC/28 |  | MS/IC/28 | 148.6 | 149.1
29 | MSC/02/33 | MS/IC/29 |  | MS/IC/29 | 149.1 | 149.6
30 | MSC/02/34 | MS/IC/30 |  | MS/IC/30 | 149.6 | 150.1
31 | MSC/02/35 | MS/IC/31 |  | MS/IC/31 | 150.1 | 150.6
32 | MSC/02/36 | MS/IC/32 |  | MS/IC/32 | 150.6 | 151.1
33 | MSC/03/07 | MS/IC/33 | MSC/03 | MS/IC/33 | 80.5 | 81
34 | MSC/03/08 | MS/IC/34 |  | MS/IC/34 | 81 | 81.5
35 | MSC/03/09 | MS/IC/35 |  | MS/IC/35 | 81.5 | 82
36 | MSC/03/10 | MS/IC/36 |  | MS/IC/36 | 82 | 82.5
37 | MSC/03/11 | MS/IC/37 |  | MS/IC/37 | 82.5 | 83
38 | MSC/03/31 | MS/IC/38 |  | MS/IC/38 | 96 | 96.5
39 | MSC/03/32 | MS/IC/39 |  | MS/IC/39 | 96.5 | 97
40 | MSC/03/33 | MS/IC/40 |  | MS/IC/40 | 97 | 97.5
41 | MSC/03/34 | MS/IC/41 |  | MS/IC/41 | 97.5 | 98
42 | MSC/03/35 | MS/IC/42 |  | MS/IC/42 | 98 | 98.5
43 | MSC/03/36 | MS/IC/43 |  | MS/IC/43 | 98.5 | 99
44 | MSC/03/37 | MS/IC/44 |  | MS/IC/44 | 99 | 100
45 | MSC/04/15 | MS/IC/45 | MSC/04 | MS/IC/45 | 102 | 102.5
46 | MSC/04/16 | MS/IC/46 |  | MS/IC/46 | 102.5 | 103
47 | MSC/04/17 | MS/IC/47 |  | MS/IC/47 | 103 | 103.5
48 | MSC/04/18 | MS/IC/48 |  | MS/IC/48 | 103.5 | 104
49 | MSC/04/19 | MS/IC/49 |  | MS/IC/49 | 104 | 104.5
50 | MSC/04/20 | MS/IC/50 |  | MS/IC/50 | 104.5 | 105

## Sheet2
Details of the Borehole core sample Analytical Results for 34 Elements by ICP-MS Method, Sitapur Block, District-Balaghat, Madhya Pradesh
Sl. No. | BH. No. | Sample No. | Lab No. | From (m) | To (m) | Thick- ness (m) | Li | Be | B | Sc | V | Ga | Ge | Rb | Sr | Y | Zr | Nb | Mo | Sn | Cs | La | Ce | Pr | Nd | Sm | Eu | Gd | Tb | Dy | Ho | Er | Tm | Yb | Lu | Hf | Ta | W | Th | U | Total REE+Sc+Y
Values in PPM (LOD=0.1 PPM)
1 | MSC/01 | MS/IC/01 | SCB-214 | 73 | 73.5 | 0.5 | 5.527559 | 0.92303 | 0.624481 | 73.393077 | 295.64 | 80.299701 | 3.390383 | 6.971888 | 52.92415 | 27.051764 | 139.78 | 40.890495 | 3.28076 | 9.742764 | 0.472623 | 70.390087 | 131.407022 | 13.368403 | 45.536113 | 8.169456 | 1.891275 | 6.601779 | 1.125891 | 6.673047 | 1.235852 | 3.422538 | 0.581506 | 3.625788 | 0.544493 | 6.61 | 0.84 | 5.041183 | 4.96 | 1.5 | 395.018091
2 |  | MS/IC/02 | SCB-215 | 73.5 | 74 | 0.5 | 12.856831 | 0.799959 | 0.465043 | 46.002024 | 324.583242 | 18.127831 | 1.983689 | 48.161745 | 133.347244 | 53.273484 | 141.201386 | 2.767364 | 0.759714 | 1.622319 | 0.446363 | 14.14623 | 26.910264 | 3.803872 | 16.127857 | 4.166827 | 1.494111 | 5.449716 | 1.183869 | 8.570283 | 1.977159 | 5.876123 | 0.95757 | 5.651182 | 0.883972 | 4.687692 | 0.280185 | 2.999763 | 4.072132 | 1.149832 | 196.474543
3 |  | MS/IC/03 | SCB-216 | 74 | 74.5 | 0.5 | 15.436615 | 0.615353 | BDL | 47.326911 | 329.327579 | 17.765972 | 2.043549 | 43.722481 | 137.960383 | 55.575868 | 142.762734 | 2.850889 | 1.057932 | 1.677279 | 0.444175 | 14.282726 | 27.739086 | 3.882331 | 16.496864 | 4.295264 | 1.522103 | 5.677459 | 1.250135 | 9.147729 | 2.024608 | 6.06895 | 0.972019 | 6.359144 | 0.90919 | 4.439868 | 0.240036 | 2.324749 | 4.209836 | 1.165387 | 203.530387
4 |  | MS/IC/04 | SCB-217 | 74.5 | 75 | 0.5 | 14.249161 | 0.184606 | BDL | 48.86867 | 327.702526 | 17.432788 | 2.043549 | 47.537818 | 149.195852 | 53.795423 | 152.095601 | 3.003349 | 0.792679 | 1.703652 | 0.666278 | 13.950245 | 27.005988 | 3.698085 | 16.093294 | 4.084842 | 1.376321 | 5.321063 | 1.217952 | 8.90633 | 1.97066 | 5.801898 | 0.953863 | 6.077151 | 0.841776 | 4.671977 | 0.314294 | 26.39186 | 4.002933 | 1.214516 | 199.963561
5 |  | MS/IC/05 | SCB-218 | 75 | 75.5 | 0.5 | 14.12621 | 0.861494 | 0.186012 | 49.482656 | 338.201867 | 18.702363 | 2.120521 | 35.351376 | 146.338197 | 56.641862 | 160.884114 | 2.997809 | 0.909569 | 1.637704 | 0.637833 | 14.391836 | 28.134713 | 3.852281 | 17.241233 | 4.266423 | 1.530858 | 5.828247 | 1.270206 | 9.173558 | 2.045978 | 6.258657 | 1.014254 | 6.070183 | 0.9315 | 4.96548 | 0.294467 | 15.912121 | 4.178803 | 1.215543 | 208.134445
6 |  | MS/IC/06 | SCB-219 | 75.5 | 76 | 0.5 | 15.272722 | 0.738424 | BDL | 49.776142 | 346.400381 | 18.97237 | 2.064931 | 36.933571 | 147.314709 | 58.275381 | 162.183529 | 3.445381 | 0.902076 | 2.073019 | 0.592975 | 14.858946 | 28.723771 | 3.878458 | 17.251286 | 4.379384 | 1.493533 | 5.758787 | 1.311934 | 9.571472 | 2.084022 | 6.416611 | 1.028345 | 6.555033 | 0.924714 | 4.742931 | 0.346389 | 5.143101 | 4.336304 | 1.275329 | 212.287819
7 |  | MS/IC/07 | SCB-220 | 76 | 76.5 | 0.5 | 15.313664 | 0.984565 | BDL | 50.57124 | 347.487741 | 18.397792 | 2.133332 | 58.124826 | 151.344486 | 56.911315 | 166.111572 | 3.578062 | 0.830141 | 1.826835 | 0.644395 | 14.322103 | 28.017548 | 3.835105 | 16.57386 | 4.37718 | 1.505774 | 5.891912 | 1.224331 | 9.268396 | 2.126415 | 6.208904 | 0.997584 | 6.229139 | 0.910649 | 5.210505 | 0.368906 | 2.244454 | 4.278035 | 1.20572 | 208.971455
8 |  | MS/IC/08 | SCB-221 | 76.5 | 77 | 0.5 | 12.201711 | 0.92303 | BDL | 49.51745 | 331.07277 | 18.621933 | 2.060648 | 39.717609 | 147.087528 | 54.674414 | 147.813737 | 3.064747 | 0.834636 | 1.560754 | 0.564531 | 14.366692 | 27.390446 | 3.824956 | 16.675295 | 4.133586 | 1.538443 | 5.680412 | 1.223371 | 8.900658 | 1.964485 | 6.012805 | 0.958682 | 5.9478 | 0.908228 | 4.705081 | 0.245913 | 3.724885 | 4.178659 | 1.137749 | 203.717723
9 |  | MS/IC/09 | SCB-222 | 77 | 77.5 | 0.5 | 14.41289 | 0.861494 | BDL | 51.980561 | 355.349055 | 19.340084 | 1.859699 | 43.26768 | 144.597819 | 58.523766 | 163.185829 | 3.128117 | 1.506024 | 1.75202 | 0.464964 | 14.987727 | 29.302973 | 4.034252 | 17.163993 | 4.361697 | 1.51277 | 6.014618 | 1.29409 | 9.71229 | 2.123873 | 6.244895 | 1.008334 | 6.206221 | 0.94557 | 4.539356 | 0.26977 | 2.849988 | 4.490901 | 1.333068 | 215.41763
10 |  | MS/IC/10 | SCB-223 | 77.5 | 78 | 0.5 | 10.973273 | 0.676888 | BDL | 53.404005 | 364.085286 | 20.391217 | 2.141903 | 54.885308 | 157.433203 | 61.073234 | 150.53051 | 2.643822 | 0.987492 | 1.795993 | 0.480281 | 15.9416 | 30.785391 | 4.160365 | 18.3524 | 4.755863 | 1.588587 | 5.97472 | 1.354947 | 9.92489 | 2.20685 | 6.62639 | 1.060214 | 6.664931 | 1.026575 | 4.605583 | 0.21248 | 3.752381 | 4.456545 | 1.35333 | 224.900962
11 |  | MS/IC/11 | SCB-224 | 78 | 78.5 | 0.5 | 12.652159 | 0.553818 | BDL | 52.021984 | 358.165434 | 20.753197 | 2.210283 | 50.793258 | 173.855469 | 61.203925 | 167.988094 | 2.792302 | 0.933539 | 1.758619 | 0.545929 | 15.951721 | 30.793428 | 4.297499 | 18.326095 | 4.73594 | 1.638158 | 6.257218 | 1.310981 | 9.866096 | 2.178586 | 6.669927 | 1.07059 | 6.507463 | 0.999409 | 5.173362 | 0.159564 | 2.415894 | 4.557249 | 1.309946 | 223.82902
12 |  | MS/IC/12 | SCB-225 | 78.5 | 79 | 0.5 | 14.249079 | 0.738424 | BDL | 53.438743 | 366.649306 | 20.138647 | 2.069198 | 36.228523 | 164.891408 | 61.731477 | 152.118568 | 3.101177 | 0.879592 | 1.736626 | 0.65425 | 16.039493 | 30.509123 | 4.260714 | 18.072585 | 4.731537 | 1.66556 | 6.175893 | 1.359411 | 10.019778 | 2.236563 | 6.570314 | 1.054285 | 6.496772 | 1.000867 | 4.693991 | 0.205089 | 2.762424 | 4.587456 | 1.322431 | 225.363115
13 |  | MS/IC/13 | SCB-226 | 100.8 | 101.3 | 0.5 | 30.62868 | 0.492282 | BDL | 24.309254 | 165.413427 | 11.551488 | 1.154276 | 88.805233 | 185.289013 | 33.464171 | 35.071766 | 2.766558 | 5.415951 | 2.202716 | 4.622334 | 7.985858 | 14.569879 | 1.960998 | 8.544012 | 1.999012 | 0.830587 | 2.787031 | 0.651977 | 5.010501 | 1.215578 | 4.065464 | 0.742289 | 5.270515 | 0.837411 | 0.962164 | 0.131353 | 67.812994 | 2.037738 | 2.63241 | 114.244537
14 |  | MS/IC/14 | SCB-227 | 101.3 | 101.8 | 0.5 | 61.67223 | 0.799959 | 0.146139 | 47.45983 | 327.811038 | 22.522688 | 1.932391 | 243.962609 | 262.495042 | 51.408892 | 61.535082 | 3.569379 | 3.139845 | 3.003057 | 13.338563 | 13.279072 | 25.824936 | 3.549716 | 15.480867 | 4.04497 | 1.581588 | 5.273739 | 1.151053 | 8.452496 | 1.819961 | 5.431047 | 0.824544 | 4.856201 | 0.711801 | 1.706759 | 0.393606 | 4.821598 | 3.650069 | 3.517323 | 191.150713
15 |  | MS/IC/15 | SCB-228 | 101.8 | 102.3 | 0.5 | 81.742793 | 0.799959 | BDL | 56.376047 | 389.362706 | 27.866609 | 2.129058 | 362.075495 | 248.072637 | 55.602202 | 73.500574 | 4.285754 | 2.009631 | 3.04481 | 19.505531 | 16.729468 | 32.548969 | 4.455246 | 18.768173 | 4.813469 | 1.512773 | 5.872654 | 1.243125 | 9.094574 | 2.09817 | 6.232213 | 1.037602 | 6.533449 | 1.023659 | 2.199024 | 0.519313 | 2.67418 | 5.234763 | 4.753953 | 223.941793
16 |  | MS/IC/16 | SCB-229 | 102.3 | 102.8 | 0.5 | 73.018366 | 0.984565 | BDL | 52.099001 | 368.875563 | 25.18857 | 2.180385 | 305.145578 | 224.983801 | 52.508693 | 78.890292 | 3.695741 | 1.305197 | 2.69522 | 16.275898 | 14.505633 | 28.849742 | 3.949491 | 17.074698 | 4.445844 | 1.565844 | 5.770619 | 1.259693 | 8.916438 | 1.937672 | 5.525365 | 0.861598 | 4.747714 | 0.725378 | 2.366251 | 0.388563 | 2.308825 | 4.125177 | 4.686048 | 204.743423
17 |  | MS/IC/17 | SCB-230 | 102.8 | 103.3 | 0.5 | 44.798535 | 0.92303 | BDL | 48.76429 | 335.504884 | 19.667315 | 1.940932 | 150.90437 | 305.077268 | 52.745657 | 58.351174 | 3.077421 | 1.393622 | 1.697056 | 8.231156 | 13.525197 | 26.051197 | 3.594996 | 15.935245 | 4.445849 | 1.428802 | 5.193906 | 1.166671 | 8.735464 | 1.939474 | 5.51055 | 0.883461 | 5.562528 | 0.802007 | 1.982907 | 0.409569 | 2.199605 | 3.643874 | 1.27696 | 196.285294
18 |  | MS/IC/18 | SCB-231 | 103.3 | 103.8 | 0.5 | 42.914445 | 0.984565 | BDL | 49.454549 | 335.82471 | 19.374384 | 2.052103 | 132.891588 | 311.346543 | 52.356752 | 58.401257 | 3.039799 | 0.756719 | 1.65309 | 7.276605 | 13.564774 | 26.279323 | 3.578236 | 15.874376 | 4.182276 | 1.436963 | 5.338801 | 1.170482 | 8.429483 | 1.917031 | 5.673714 | 0.927552 | 5.611441 | 0.807345 | 1.815611 | 0.356808 | 3.246518 | 3.622015 | 1.111549 | 196.603098
19 |  | MS/IC/19 | SCB-232 | 103.8 | 104.3 | 0.5 | 53.726651 | 1.107697 | BDL | 54.945479 | 377.164692 | 22.09186 | 2.270143 | 156.993564 | 410.54673 | 59.01017 | 52.054768 | 3.743688 | 0.866101 | 1.958681 | 7.948492 | 14.768886 | 28.314832 | 3.988598 | 17.281607 | 4.503426 | 1.635241 | 5.80908 | 1.252045 | 9.501093 | 2.073887 | 6.196169 | 1.022786 | 5.940157 | 0.886884 | 1.812463 | 0.430913 | 1.916082 | 3.961171 | 1.358255 | 217.13034
20 |  | MS/IC/20 | SCB-233 | 104.3 | 104.8 | 0.5 | 53.480955 | 2.092323 | BDL | 55.420125 | 378.127132 | 24.068273 | 2.28298 | 168.910709 | 483.60286 | 59.301788 | 29.291033 | 4.171268 | 0.758216 | 2.187333 | 7.988939 | 18.154104 | 31.944192 | 4.324028 | 18.317944 | 4.671722 | 1.613669 | 5.96138 | 1.312892 | 9.720987 | 2.165164 | 6.353038 | 1.082817 | 6.246032 | 0.907735 | 1.375467 | 0.464357 | 1.98839 | 4.089846 | 1.462281 | 227.497617
21 |  | MS/IC/21 | SCB-234 | 104.8 | 105.3 | 0.5 | 57.413027 | 1.538444 | BDL | 34.79444 | 264.252536 | 21.161002 | 1.842604 | 230.237792 | 382.930202 | 42.205124 | 36.534456 | 4.300816 | 0.947029 | 1.815772 | 10.286765 | 25.278914 | 43.566701 | 5.427744 | 20.748032 | 4.157949 | 1.323255 | 4.800587 | 0.951333 | 6.955907 | 1.525514 | 4.491324 | 0.70598 | 4.240217 | 0.610442 | 1.578981 | 0.575122 | 1.990558 | 8.831248 | 2.64611 | 201.783463
22 |  | MS/IC/22 | SCB-235 | 105.3 | 105.8 | 0.5 | 22.479494 | 1.907594 | BDL | 6.672716 | 69.429609 | 20.695714 | 1.15428 | 60.842533 | 382.434575 | 22.372835 | 103.453082 | 4.252486 | 1.60645 | 1.815781 | 1.841539 | 32.036288 | 56.870887 | 7.097471 | 25.744551 | 4.414817 | 1.29235 | 3.543892 | 0.59211 | 3.566592 | 0.697591 | 2.066118 | 0.322576 | 1.897388 | 0.278288 | 3.73909 | 0.718686 | 4.025979 | 31.663699 | 8.961549 | 169.46647
23 | MSC/02 | MS/IC/23 | SCB-236 | 85 | 86 | 1 | 14.28998 | 1.107636 | BDL | 52.96402 | 347.488386 | 20.22464 | 2.026458 | 41.511802 | 179.691395 | 55.274924 | 137.995036 | 3.2497 | 0.905069 | 1.903717 | 0.40479 | 14.561065 | 27.513025 | 3.804664 | 16.381257 | 4.284166 | 1.465535 | 5.528049 | 1.181634 | 8.973909 | 2.008313 | 5.875039 | 0.92162 | 5.836195 | 0.884454 | 4.315169 | 0.351765 | 36.1496 | 4.024748 | 1.096197 | 207.457869
24 |  | MS/IC/24 | SCB-237 | 86 | 87 | 1 | 11.341919 | 0.307677 | 0.332164 | 56.027913 | 361.563553 | 18.254202 | 2.064927 | 36.887854 | 159.904733 | 54.747255 | 149.928612 | 2.939221 | 0.875098 | 2.059818 | 0.363215 | 14.106394 | 27.507383 | 3.766022 | 16.573937 | 4.310727 | 1.430559 | 5.544335 | 1.239624 | 9.019865 | 2.036195 | 5.825247 | 0.957197 | 5.805588 | 0.84178 | 4.247409 | 0.325722 | 6.404799 | 3.779359 | 1.149012 | 209.740021
25 |  | MS/IC/25 | SCB-238 | 87 | 88 | 1 | 12.856872 | 0.615353 | 0.956685 | 56.229527 | 372.492796 | 19.35146 | 2.077756 | 53.699622 | 172.043486 | 58.381819 | 167.433801 | 2.949501 | 0.788186 | 1.978467 | 0.609384 | 14.349156 | 28.039159 | 3.97296 | 16.821225 | 4.295242 | 1.521522 | 5.70113 | 1.266374 | 9.414851 | 2.096724 | 6.208866 | 1.000926 | 5.941702 | 0.944111 | 4.946573 | 0.359491 | 8.301447 | 3.930107 | 1.138368 | 216.185294
26 |  | MS/IC/26 | SCB-239 | 88 | 89 | 1 | 13.020682 | 0.615353 | 0.332164 | 51.840587 | 334.627807 | 17.71998 | 1.868274 | 41.222903 | 161.314017 | 52.726957 | 164.670844 | 2.698452 | 0.792679 | 1.560745 | 0.592974 | 12.379296 | 24.297288 | 3.324154 | 14.601168 | 4.078226 | 1.303435 | 5.117009 | 1.166349 | 8.5372 | 1.938768 | 5.725628 | 0.884943 | 5.798003 | 0.877664 | 4.526683 | 0.344042 | 14.570673 | 3.580873 | 1.015341 | 194.596675
27 |  | MS/IC/27 | SCB-240 | 148.1 | 148.6 | 0.5 | 11.464787 | 0.799959 | 0.279018 | 2.799859 | 27.331535 | 9.202856 | 0.491623 | 64.415517 | 217.395269 | 7.213916 | 38.844182 | 1.945934 | 0.645825 | 1.057329 | 2.508116 | 12.759446 | 21.165657 | 2.59482 | 9.222572 | 1.46989 | 0.405057 | 1.195333 | 0.205296 | 1.16613 | 0.232611 | 0.665658 | 0.134057 | 0.765299 | 0.117321 | 1.340765 | 0.192489 | 1.714996 | 3.57211 | 1.291906 | 62.112922
28 |  | MS/IC/28 | SCB-241 | 148.6 | 149.1 | 0.5 | 28.253445 | 2.399938 | 0.265744 | 6.575196 | 65.219976 | 22.074532 | 1.29537 | 135.17064 | 538.055731 | 18.556458 | 75.372208 | 4.899867 | 2.988461 | 2.431394 | 4.624494 | 49.871063 | 83.697344 | 9.772992 | 34.523712 | 5.043792 | 1.317427 | 3.836585 | 0.553903 | 3.522112 | 0.66393 | 1.838495 | 0.330723 | 2.011987 | 0.308835 | 2.96269 | 0.640337 | 89.267216 | 10.889254 | 3.117431 | 222.424554
29 |  | MS/IC/29 | SCB-242 | 149.1 | 149.6 | 0.5 | 32.799203 | 2.030727 | 0.172738 | 7.529572 | 68.188522 | 21.873516 | 1.158547 | 128.665947 | 573.525769 | 19.973654 | 86.549052 | 4.271922 | 1.149341 | 2.653459 | 4.459174 | 41.121225 | 73.399724 | 8.892147 | 32.221515 | 5.132392 | 1.337847 | 3.81292 | 0.600706 | 3.661303 | 0.728351 | 2.099986 | 0.337388 | 2.199929 | 0.332592 | 3.197806 | 0.275152 | 156.483011 | 10.967134 | 2.654568 | 203.381251
30 |  | MS/IC/30 | SCB-243 | 149.6 | 150.1 | 0.5 | 37.181069 | 2.4 | 0.039846 | 7.543515 | 73.467942 | 23.982 | 1.517672 | 94.305815 | 763.275654 | 24.208659 | 102.987327 | 4.500223 | 1.754814 | 2.32804 | 2.968957 | 76.174563 | 131.663276 | 13.099588 | 44.328119 | 6.297476 | 1.671405 | 4.875954 | 0.72267 | 4.162187 | 0.783729 | 2.283158 | 0.372577 | 2.340522 | 0.342288 | 3.653879 | 0.435954 | 190.362029 | 16.325194 | 4.386648 | 320.869686
31 |  | MS/IC/31 | SCB-244 | 150.1 | 150.6 | 0.5 | 37.918443 | 2.76915 | 0.106292 | 12.64332 | 106.417114 | 25.269149 | 1.654483 | 88.652659 | 773.187857 | 29.372555 | 122.277345 | 6.753296 | 1.96765 | 2.36322 | 2.742371 | 60.447925 | 100.557611 | 12.27642 | 44.724878 | 6.815852 | 2.03009 | 5.500009 | 0.836041 | 4.776535 | 0.918732 | 2.515039 | 0.383321 | 2.274806 | 0.351991 | 3.49304 | 0.836052 | 11.247659 | 10.418034 | 5.037472 | 286.425125
32 |  | MS/IC/32 | SCB-245 | 150.6 | 151.1 | 0.5 | 37.385659 | 2.892344 | BDL | 18.656789 | 144.33628 | 25.326529 | 1.902459 | 83.858306 | 551.817997 | 34.124841 | 200.855746 | 7.720891 | 1.321684 | 2.580889 | 2.267304 | 67.614162 | 126.844578 | 13.974021 | 52.622414 | 8.359971 | 2.484527 | 6.390289 | 0.967266 | 5.489962 | 1.121808 | 2.766005 | 0.406655 | 2.416923 | 0.339867 | 4.88336 | 1.070508 | 31.276215 | 13.066277 | 3.522897 | 344.580078
33 | MSC/03 | MS/IC/33 | SCB-246 | 80.5 | 81 | 0.5 | 40.006426 | 1.784585 | BDL | 7.884866 | 81.189221 | 23.660267 | 1.479208 | 88.458965 | 343.931175 | 27.465467 | 111.37349 | 4.680598 | 1.069917 | 2.492953 | 1.673001 | 59.040495 | 102.618212 | 12.104388 | 42.567603 | 6.335093 | 1.758881 | 4.970619 | 0.808021 | 4.549714 | 0.926697 | 2.653745 | 0.419249 | 2.545261 | 0.391263 | 3.606524 | 0.631767 | 16.175986 | 20.904407 | 3.282274 | 277.039574
34 |  | MS/IC/34 | SCB-247 | 81 | 81.5 | 0.5 | 26.451854 | 1.661515 | 0.106279 | 7.007124 | 77.927904 | 22.44224 | 1.402244 | 71.415361 | 398.98185 | 26.160908 | 89.675031 | 4.91055 | 1.138847 | 1.969682 | 1.021896 | 49.001129 | 86.424834 | 10.386482 | 38.248017 | 5.998449 | 1.767623 | 4.756243 | 0.784131 | 4.510976 | 0.846703 | 2.436692 | 0.394062 | 2.357338 | 0.365563 | 2.904303 | 0.646391 | 15.850401 | 23.562704 | 4.651744 | 241.446274
35 |  | MS/IC/35 | SCB-248 | 81.5 | 82 | 0.5 | 30.506016 | 2.092323 | BDL | 7.641076 | 80.220204 | 23.143252 | 1.440722 | 77.35795 | 402.702752 | 27.263401 | 103.725538 | 5.077459 | 1.428091 | 2.774371 | 1.524172 | 50.285831 | 86.407641 | 10.311899 | 37.794472 | 5.781401 | 1.718047 | 4.921803 | 0.771711 | 4.419119 | 0.869872 | 2.55951 | 0.420732 | 2.393997 | 0.381081 | 3.516573 | 0.617145 | 33.975254 | 24.790539 | 4.126881 | 243.941593
36 |  | MS/IC/36 | SCB-249 | 82 | 82.5 | 0.5 | 38.368646 | 2.215333 | 0.398623 | 6.519461 | 70.213445 | 22.41357 | 1.346663 | 93.022796 | 348.998305 | 21.831117 | 85.72602 | 3.772221 | 0.969514 | 2.224698 | 1.76932 | 53.599979 | 91.755352 | 10.360515 | 35.655686 | 5.170044 | 1.457956 | 4.019917 | 0.631912 | 3.618247 | 0.714235 | 2.049171 | 0.315908 | 2.096029 | 0.314651 | 2.756004 | 0.449568 | 7.183775 | 18.787199 | 3.03966 | 240.11018
37 |  | MS/IC/37 | SCB-250 | 82.5 | 83 | 0.5 | 25.755709 | 1.907594 | BDL | 7.097665 | 77.109541 | 22.528404 | 1.359492 | 71.267019 | 397.280498 | 28.277823 | 96.414489 | 4.873318 | 1.225773 | 2.695224 | 1.039401 | 60.948444 | 111.678205 | 12.597879 | 43.947186 | 6.693973 | 1.828285 | 5.229385 | 0.821398 | 4.683231 | 0.920539 | 2.661152 | 0.423693 | 2.526948 | 0.415507 | 3.164681 | 0.61193 | 21.564122 | 27.302842 | 5.581469 | 290.751313
38 |  | MS/IC/38 | SCB-251 | 96 | 96.5 | 0.5 | 15.886941 | 2.707677 | 0.119579 | 5.70446 | 53.836068 | 18.989532 | 1.120082 | 77.319319 | 452.914038 | 19.803834 | 101.95282 | 3.630382 | 1.158338 | 2.224718 | 1.312967 | 44.048633 | 78.030548 | 9.747526 | 35.149956 | 5.644019 | 1.489451 | 4.17957 | 0.614399 | 3.601022 | 0.6462 | 1.823679 | 0.276276 | 1.6621 | 0.247257 | 3.273576 | 0.492594 | 80.864673 | 12.147212 | 5.980296 | 212.66893
39 |  | MS/IC/39 | SCB-252 | 96.5 | 97 | 0.5 | 28.212789 | 2.092262 | BDL | 8.107832 | 78.672626 | 22.189487 | 1.415077 | 71.280294 | 490.914842 | 26.861293 | 65.992001 | 4.091611 | 1.203296 | 2.556709 | 1.342505 | 48.343836 | 86.656827 | 10.685346 | 39.576308 | 6.532288 | 1.70172 | 4.920322 | 0.816934 | 4.476531 | 0.872037 | 2.535171 | 0.372946 | 2.380237 | 0.353444 | 2.052274 | 0.461164 | 24.013305 | 10.507107 | 3.082544 | 245.193072
40 |  | MS/IC/40 | SCB-253 | 97 | 97.5 | 0.5 | 97.760381 | 3.138424 | BDL | 10.093372 | 99.142761 | 25.223169 | 1.338109 | 171.519306 | 181.2934 | 26.423108 | 79.130582 | 3.677146 | 1.045936 | 2.123575 | 3.608319 | 43.278826 | 79.131776 | 9.599719 | 34.111252 | 5.754762 | 1.47312 | 4.519631 | 0.782543 | 4.387538 | 0.89267 | 2.571156 | 0.415177 | 2.571242 | 0.413082 | 2.445153 | 0.542632 | 18.67597 | 13.667548 | 3.529676 | 226.418974
41 |  | MS/IC/41 | SCB-254 | 97.5 | 98 | 0.5 | 60.279531 | 3.507697 | BDL | 9.633469 | 96.231702 | 22.700882 | 1.641675 | 113.661848 | 346.082597 | 36.835127 | 86.370678 | 5.235305 | 0.999483 | 2.556718 | 1.870012 | 71.419668 | 146.480824 | 15.519031 | 55.488635 | 8.916062 | 2.420348 | 6.893224 | 1.09531 | 6.629991 | 1.240556 | 3.406672 | 0.506299 | 3.210054 | 0.438784 | 2.964285 | 0.773177 | 43.531987 | 12.860909 | 2.819682 | 370.134054
42 |  | MS/IC/42 | SCB-255 | 98 | 98.5 | 0.5 | 55.119104 | 2.276929 | BDL | 10.392826 | 98.742054 | 23.304021 | 1.530501 | 105.725176 | 339.958634 | 33.68094 | 96.45839 | 5.303486 | 1.041445 | 2.295073 | 1.137875 | 59.339917 | 111.885678 | 12.906339 | 46.507341 | 7.334158 | 1.877844 | 5.856405 | 0.933819 | 5.438299 | 1.076195 | 3.144014 | 0.489259 | 2.933431 | 0.416962 | 3.139435 | 0.907372 | 21.076124 | 17.119753 | 4.057635 | 304.213427
43 |  | MS/IC/43 | SCB-256 | 98.5 | 99 | 0.5 | 120.458303 | 2.892282 | BDL | 15.479226 | 135.309228 | 26.648272 | 1.410798 | 152.157143 | 129.68467 | 26.17914 | 78.735293 | 3.493311 | 1.149344 | 2.222503 | 1.645637 | 30.62896 | 60.220574 | 7.251375 | 26.004704 | 4.74702 | 0.927371 | 3.929731 | 0.68923 | 4.308621 | 0.881444 | 2.561619 | 0.409249 | 2.54681 | 0.401931 | 2.648691 | 0.370418 | 11.522744 | 11.234398 | 5.732651 | 187.167005
44 |  | MS/IC/44 | SCB-257 | 99 | 100 | 1 | 76.089951 | 1.969191 | BDL | 10.525244 | 93.3295 | 24.349868 | 1.338122 | 107.053756 | 250.408119 | 28.057713 | 89.324383 | 4.921595 | 1.386135 | 2.110389 | 2.003545 | 40.919294 | 74.704178 | 9.093106 | 33.162059 | 6.080416 | 1.062049 | 4.680768 | 0.775214 | 4.61288 | 0.919458 | 2.598683 | 0.433696 | 2.795896 | 0.469816 | 3.417158 | 0.743563 | 22.990553 | 16.12212 | 5.763947 | 220.89047
45 | MSC/04 | MS/IC/45 | SCB-258 | 102 | 102.5 | 0.5 | 12.119744 | 1.046162 | BDL | 42.625925 | 481.36678 | 27.257644 | 2.270143 | 11.445779 | 261.769924 | 72.396472 | 481.131247 | 9.388688 | 1.246757 | 2.668849 | 0.452929 | 22.194348 | 47.985206 | 7.099847 | 32.53031 | 8.333405 | 2.78615 | 9.399528 | 1.94613 | 12.768964 | 2.628624 | 7.24022 | 1.097268 | 6.620591 | 0.971764 | 12.452197 | 1.159333 | 2.920177 | 2.491724 | 0.658879 | 278.624752
46 |  | MS/IC/46 | SCB-259 | 102.5 | 103 | 0.5 | 11.505607 | 1.230706 | BDL | 43.121366 | 472.568521 | 27.487306 | 2.107667 | 11.382414 | 258.462793 | 71.953228 | 474.01854 | 8.982942 | 1.182313 | 2.510545 | 0.481378 | 22.15255 | 47.332772 | 7.121821 | 32.095482 | 8.191548 | 2.651378 | 9.454161 | 1.847633 | 12.582159 | 2.604699 | 7.023893 | 1.083198 | 6.250567 | 0.905314 | 12.543783 | 1.127206 | 2.020948 | 2.273847 | 0.643325 | 276.371769
47 |  | MS/IC/47 | SCB-260 | 103 | 103.5 | 0.5 | 12.201751 | 0.984565 | BDL | 40.038447 | 443.506639 | 25.642763 | 1.949503 | 11.597017 | 246.448282 | 66.518311 | 430.290529 | 8.509135 | 1.036946 | 2.640247 | 0.541551 | 21.972144 | 47.731495 | 6.780668 | 30.78504 | 7.664317 | 2.535275 | 8.714318 | 1.780689 | 11.721374 | 2.421699 | 6.907317 | 0.994621 | 6.094646 | 0.9155 | 11.415468 | 1.100951 | 6.777314 | 2.411216 | 0.599961 | 263.575861
48 |  | MS/IC/48 | SCB-261 | 103.5 | 104 | 0.5 | 16.583085 | 1.538383 | BDL | 41.091534 | 458.861374 | 25.814954 | 1.919567 | 10.221644 | 248.429982 | 68.221974 | 461.058566 | 8.502315 | 0.884096 | 2.420376 | 0.819464 | 21.581104 | 45.750601 | 6.854996 | 31.617928 | 8.018785 | 2.619299 | 8.764643 | 1.820845 | 12.093549 | 2.445983 | 6.860714 | 1.041689 | 6.203157 | 0.930053 | 12.102788 | 1.067138 | 3.222627 | 2.196873 | 0.604668 | 265.916854
49 |  | MS/IC/49 | SCB-262 | 104 | 104.5 | 0.5 | 8.516562 | 1.538383 | BDL | 42.158703 | 467.78009 | 25.88961 | 1.970869 | 11.104576 | 247.768384 | 69.208207 | 458.971478 | 8.644678 | 0.981502 | 2.426977 | 0.501067 | 21.693356 | 45.942664 | 6.965718 | 31.640154 | 7.870352 | 2.629778 | 9.470483 | 1.807157 | 12.149553 | 2.500332 | 6.95398 | 1.050938 | 6.163427 | 0.911618 | 12.166079 | 1.074375 | 4.348852 | 2.156202 | 0.57541 | 269.11642
50 |  | MS/IC/50 | SCB-263 | 104.5 | 105 | 0.5 | 12.693061 | 0.92303 | BDL | 39.536271 | 451.865394 | 26.050546 | 2.082026 | 8.213329 | 250.704289 | 67.25026 | 371.813742 | 7.510831 | 0.990484 | 2.193947 | 0.387282 | 20.975314 | 44.678938 | 6.67694 | 30.640725 | 7.61336 | 2.530598 | 8.730594 | 1.788033 | 11.922475 | 2.498519 | 6.762163 | 1.02352 | 6.053351 | 0.889312 | 9.950794 | 0.733649 | 4.662303 | 2.099768 | 0.561503 | 259.570373
BDL- Below Detection Limit