## Sheet1
Comparision of Borehole Core Primary Sample Analysis Vs External Check Sample Analysis for Copper and Associated Elements in Sitapur Block, District-Balaghat, Madhya Pradesh
S.No. | Primary Sample No. | External Check Sample No. | Cu (ppm) |  | Difference | Co (ppm) |  | Ni (ppm) |  | Zn (ppm) |  | Se (ppm) |  | Mo (ppm) |  | Te (ppm) |  | Pb (ppm)
|  |  | Primary | External Check | ppm | Primary | External Check | Primary | External Check | Primary | External Check | Primary | External Check | Primary | External Check | Primary | External Check | Primary | External Check
1 | MSC/01/26 | MSC/EX-1 | 69.39368 | 271.3 | -201.90632 | 75.90955 | 136.2 | 70.785236 | 117.7 | 193.734131 | 152.6 | 0.414 | 0.5 | 0.94488 | 0.39 | 0.155556 | 0.07 | 5.901255 | 1.21
2 | MSC/01/27 | MSC/EX-2 | 1646.2217 | 1326.7 | 319.5217 | 135.572668 | 264.3 | 140.63509 | 160.2 | 197.849207 | 192.6 | 1.38 | 5.15 | 1.411777 | 0.42 | 0 | 0.15 | 5.658731 | 1.3
3 | MSC/01/28 | MSC/EX-3 | 150.497535 | 263.9 | -113.402465 | 70.743167 | 142.6 | 54.391203 | 69.3 | 169.163792 | 176.6 | 0.552 | 1.46 | 0.892997 | 0.34 | 0 | 0.13 | 6.615821 | 2.61
4 | MSC/01/69 | MSC/EX-4 | 49.158066 | 127.8 | -78.641934 | 19.874756 | 78.95 | 38.371965 | 52.92 | 77.378144 | 101.8 | 0.536667 | 0.27 | 2.258131 | 1.41 | 0 | 0.32 | 10.76596 | 7.2
5 | MSC/01/70 | MSC/EX-5 | 2208.205237 | 1957.3 | 250.905237 | 33.446505 | 140.5 | 44.688408 | 73.57 | 105.355558 | 160.3 | 0.23 | 1.12 | 6.564664 | 7.06 | 0 | 0.04 | 4.959872 | 3.04
6 | MSC/01/71 | MSC/EX-6 | 937.160473 | 886.5 | 50.660473 | 61.219121 | 144.2 | 66.56283 | 99.92 | 160.973199 | 224.6 | 0.46 | 1.23 | 4.774043 | 3.05 | 0 | 0.1 | 6.290298 | 2.67
7 | MSC/02/18 | MSC/EX-7 | 119.469015 | 231 | -111.530985 | 51.711989 | 164.9 | 51.000113 | 98.58 | 119.700712 | 184.1 | 2.07 | 1.47 | 1.076173 | 0.43 | 0.116667 | 0.02 | 5.145202 | 5.57
8 | MSC/02/19 | MSC/EX-8 | 30.071483 | 55.64 | -25.568517 | 10.330454 | 49.62 | 21.736476 | 45.89 | 59.475774 | 40.05 | 0 | 0.61 | 1.352411 | 1.35 | 0 | 0.13 | 14.675301 | 4.9
9 | MSC/02/34 | MSC/EX-9 | 338.99031 | 495.7 | -156.70969 | 44.191564 | 142.4 | 28.043325 | 54.71 | 65.649509 | 48.45 | 0.46 | 0.25 | 1.509679 | 1.72 | 0.066667 | 0.34 | 13.685167 | 3.87
10 | MSC/02/35 | MSC/EX-10 | 245.17545 | 223.4 | 21.77545 | 23.051464 | 70.54 | 51.508984 | 108.8 | 108.45649 | 152 | 0.306667 | 0.36 | 1.160547 | 1.29 | 0 | 0.02 | 13.334939 | 4.94
11 | MSC/02/36 | MSC/EX-11 | 91.172643 | 81.76 | 9.412643 | 36.95832 | 109.5 | 72.220161 | 117.3 | 106.146096 | 79.91 | 0.843333 | 0.23 | 0.962411 | 0.72 | 0 | 0.37 | 12.101872 | 3.38
12 | MSC/03/07 | MSC/EX-12 | 40.413444 | 39.49 | 0.923444 | 15.463503 | 85.7 | 32.054745 | 73.37 | 60.01165 | 55.24 | 0.46 | 0.88 | 0.971836 | 0.68 | 0 | 0.49 | 11.158137 | 1.63
13 | MSC/03/08 | MSC/EX-13 | 42.520201 | 45.08 | -2.559799 | 16.167714 | 77.97 | 36.420067 | 67.05 | 51.580716 | 61.4 | 0.46 | 0.91 | 1.031595 | 1 | 0 | 0.11 | 12.123 | 3.21
14 | MSC/03/35 | MSC/EX-14 | 69.358859 | 183.8 | -114.441141 | 18.206232 | 79.18 | 46.271807 | 75.64 | 76.493889 | 66.32 | BDL | 0.76 | 1.41324 | 0.73 | 0.0875 | 0.18 | 10.195281 | 3.25
15 | MSC/03/38 | MSC/EX-15 | 43.564795 | 44.16 | -0.595205 | 16.506464 | 65.76 | 37.724755 | 61.34 | 80.135312 | 104.2 | 0.345 | 0.95 | 1.494767 | 0.7 | 0.0875 | 0.23 | 11.893434 | 3.52
16 | MSC/03/39 | MSC/EX-16 | 21.118197 | 23.17 | -2.051803 | 16.393403 | 81.81 | 37.264955 | 63.24 | 91.69638 | 48.8 | BDL | 0.11 | 1.538259 | 0.84 | 0.0875 | 0.25 | 15.332608 | 5.6
17 | MSC/04/22 | MSC/EX-17 | 302.458541 | 503.1 | -200.641459 | 49.010875 | 146.2 | 88.244157 | 185.6 | 158.500328 | 224.2 | 0.575 | 0.95 | 1.380629 | 0.92 | 0 | 0.11 | 3.349709 | 1.64
18 | MSC/04/23 | MSC/EX-18 | 279.315451 | 415.7 | -136.384549 | 55.623138 | 132.7 | 89.592003 | 54.46 | 135.559536 | 104.8 | 0.575 | 0.5 | 1.244729 | 0.14 | 0 | 0.11 | 3.71413 | 1.69
19 | MSC/04/37 | MSC/EX-19 | 25.123035 | 34.24 | -9.116965 | 14.606503 | 58 | 32.722857 | 122.2 | 59.435804 | 80.37 | 0.575 | 1.03 | 1.244729 | 0.56 | 0.175 | 0.25 | 16.355617 | 6.03
20 | MSC/04/38 | MSC/EX-20 | 32.355325 | 27.04 | 5.315325 | 11.443292 | 63.04 | 22.799295 | 43.07 | 48.489093 | 64.7 | 0.805 | 0.13 | 1.445851 | 0.56 | 0.0875 | 0.34 | 12.201021 | 4.68