## ICP_MS
Details of ICP-MS (34 elements) analysis results of selected samples(Core samples) of Sirigeri Block, Ballari District, Karnataka
S.No | Lab Id | Sample No. | Lithology Description | All the values are in ppm
|  |  |  | Sc | Ti | V | As | Y | Mo | Sb | La | Ce | Pr | Nd | Sm | Eu | Gd | Tb | Dy | Ho | Er | Tm | Yb | Lu | Th | U | Li | Cr | Co | Ni | Cu | Zn | Ga | Cd | Pb | Bi | Ag
1 | 20250390 | SDD01/06 | Pink to light green colour, sheared pink granite with epidote alteration. Fractured with rare sulphides. | 5.23 | 350 | 2.55 | 1.1 | 49.08 | 1.09 | 0.06 | 9.52 | 24 | 3.02 | 12.93 | 4.46 | 0.2 | 5.57 | 1.21 | 8.19 | 1.65 | 5.32 | 0.93 | 5.92 | 0.91 | 29.21 | 7.7 | 10.42 | 96.87 | 0.38 | 2.21 | 6.47 | 30.61 | 15.25 | 0.84 | 29.01 | 0.12 | <0.5
2 | 20250396 | SDD01/12 | Massive pink Granite, Sulphides present within the quartz and dark green minerals(Weathered granite with oxidized sulphides observed from 29.83 m to 29.90 m ) | 2.76 | 300 | 4.05 | 0.69 | 57.68 | 2.13 | 0.11 | 7.69 | 20.11 | 2.66 | 11.02 | 4.42 | 0.24 | 6.56 | 1.45 | 9.76 | 2 | 6.29 | 1.06 | 6.74 | 1.03 | 26.13 | 9.86 | 11.51 | 68.47 | 31.12 | 4.37 | 11.24 | 33.39 | 15.17 | 0.61 | 28.26 | 0.1 | <0.5
3 | 20250419 | SDD01/35 | Massive pink granite with nearly 1% sulphides present within quartz grains and associated dark green minerals. | 2.33 | 300 | 2.5 | 0.27 | 35.64 | 1.72 | 0.14 | 13.21 | 31.39 | 4.06 | 16.21 | 4.74 | 0.29 | 5.33 | 0.98 | 6.22 | 1.24 | 3.65 | 0.63 | 3.96 | 0.62 | 29.11 | 8.32 | 11.43 | 106.11 | 0.47 | 2.03 | 5.66 | 22.87 | 14.17 | 0.28 | 31.95 | 0.11 | <0.5
4 | 20250424 | SDD01/40 | Massive pink granite with nearly 1% sulphides present within quartz grains and dark green minerals. | 3.11 | 270 | 4.54 | 1.14 | 29.72 | 2.08 | 0.7 | 9.58 | 23.93 | 3.1 | 12.47 | 4.18 | 0.29 | 4.93 | 1.01 | 6.26 | 1.23 | 3.61 | 0.6 | 3.73 | 0.54 | 19.25 | 7.9 | 28.65 | 99.66 | 0.8 | 4.08 | 5.58 | 39.3 | 16.39 | 1.01 | 45.66 | 0.09 | <0.5
5 | 20250433 | SDD01/49 | Pink aplitic granite intruded by thin quartz veins with nearly 2% sulphides. | 4.01 | 300 | 4.87 | 1.33 | 50.91 | 2.55 | 0.72 | 9.5 | 25.05 | 3.4 | 14.92 | 5.85 | 0.19 | 7.41 | 1.48 | 9.63 | 1.95 | 6.13 | 1.02 | 6.74 | 1.01 | 38.86 | 9.38 | 9.29 | 121.38 | 6.22 | 2.53 | 20.5 | 25.45 | 15.45 | 1.18 | 34.32 | 0.11 | <0.5
6 | 20250442 | SDD01/58 | Pink aplitic granite intruded by thin quartz veins with nearly 2% sulphides. | 2.33 | 560 | 5.17 | 0.83 | 24.88 | 1.63 | 0.55 | 25.53 | 55.16 | 6.43 | 23.08 | 5.23 | 0.5 | 4.78 | 0.78 | 4.71 | 0.92 | 2.67 | 0.43 | 2.69 | 0.4 | 89.03 | 8.09 | 9.43 | 100.28 | 0.46 | 1.94 | 10.57 | 22.5 | 19.88 | 0.42 | 32.3 | 0.23 | <0.5
7 | 20250505 | SDD02/12 | Foliated pink granite with chlorite and epidote alterations sulphides as dissemination as well as along the fractures. | 2.69 | 310 | 4.07 | 0.96 | 60.98 | 1.36 | 0.46 | 7.73 | 24.01 | 3.47 | 15.55 | 6.32 | 0.13 | 8.44 | 1.72 | 11.25 | 2.26 | 7.16 | 1.19 | 7.35 | 1.1 | 36.74 | 15.4 | 8.2 | 91.17 | 44.63 | 2.81 | 3.85 | 58.22 | 15.28 | 0.38 | 26.85 | 0.03 | <0.5
8 | 20250511 | SDD02/18 | Foliated pink granite with chlorite and epidote alterations sulphides as dissemination as well as along the fractures.Carbonates also noticed. | 2.83 | 560 | 4.85 | 1 | 33.12 | 2.08 | 0.36 | 25.98 | 55.46 | 6.47 | 23.81 | 5.46 | 0.49 | 5.71 | 0.97 | 5.96 | 1.12 | 3.62 | 0.55 | 3.79 | 0.56 | 27.06 | 7.15 | 6.94 | 82.83 | 55.33 | 2.83 | 5.52 | 23.5 | 15.44 | 0.53 | 23.85 | 0.12 | <0.5
9 | 20250512 | SDD02/19 | Greenish pink sheared granite with chlorite, epidote alteration with 1%, Sulphides along shearing. | 3.77 | 560 | 11.49 | 2.18 | 27.25 | 4.8 | 1.87 | 23.68 | 51.29 | 5.98 | 21.79 | 4.91 | 0.47 | 4.9 | 0.84 | 5.07 | 1.01 | 3.03 | 0.49 | 2.96 | 0.45 | 30.42 | 5.49 | 11.72 | 106.88 | 11.36 | 2.75 | 7.34 | 28.57 | 15.44 | 3.28 | 46.12 | 0.55 | <0.5
10 | 20250522 | SDD02/29 | Sheared pink granite with chlorite, epidotes alteration, few dissemination sulphides were observed, intrusion of pink quartz vein. | 3.08 | 450 | 10.47 | 2.24 | 28.22 | 3.95 | 1.81 | 23.11 | 52.22 | 6.27 | 23.73 | 5.82 | 0.36 | 5.86 | 0.97 | 5.7 | 1.07 | 3.17 | 0.49 | 3.02 | 0.45 | 31.35 | 7.66 | 13.73 | 181.79 | 37.35 | 3.2 | 3.88 | 23.78 | 16.06 | 1.59 | 32.99 | 0.06 | <0.5
11 | 20250527 | SDD02/34 | Green coloured fine to medium grained intermixed rock with full of chlorite, sheared and intruded by Smokey white quartz vein, sulphides were noticed along shearing. | 3.04 | 450 | 7.48 | 2.27 | 26.47 | 2.9 | 1.2 | 25.46 | 56.58 | 6.63 | 24.17 | 5.17 | 0.42 | 4.77 | 0.78 | 4.88 | 0.92 | 2.78 | 0.45 | 2.88 | 0.47 | 23.21 | 6.46 | 58.64 | 88.86 | 69.9 | 4.32 | 2.9 | 57.74 | 18.26 | 1.55 | 106.42 | 1.69 | <0.5
12 | 20250532 | SDD02/39 | Feebly foliated pink granite with chlorite alterations, sulphides as dissemination as well as along the fracture. | 2.71 | 450 | 6.31 | 1.31 | 26.27 | 2.99 | 0.7 | 21.54 | 46.26 | 5.85 | 21.8 | 4.84 | 0.4 | 4.57 | 0.78 | 4.76 | 0.93 | 2.68 | 0.46 | 2.74 | 0.43 | 31.05 | 6.64 | 13.92 | 64.33 | 60.37 | 2.8 | 3.44 | 24.42 | 16.28 | 2.03 | 38.88 | 0.08 | <0.5
13 | 20250463 | SDD03/16 | Granulated pink granite with chlorite and sericite alterations. Contains 1-2% sulphides. | 2.16 | 310 | 8.13 | 3.11 | 104.05 | 2.29 | 1.42 | 16.56 | 41.45 | 5.54 | 22.94 | 7.69 | 0.54 | 11.17 | 2.32 | 15.65 | 3.25 | 10.17 | 1.75 | 11.16 | 1.7 | 39.62 | 11.56 | 7.66 | 82.58 | 1.13 | 2.83 | 10.35 | 25.85 | 16.69 | 10.21 | 54.26 | 0.28 | <0.5
14 | 20250464 | SDD03/17 | Granulated pink granite with chlorite and sericite alterations. Contains 5% sulphides. | 3.85 | 340 | 5.72 | 1.04 | 58.58 | 1.4 | 0.88 | 9.89 | 26 | 3.54 | 14.79 | 5.26 | 0.26 | 6.88 | 1.42 | 9.57 | 1.95 | 6.17 | 1.1 | 6.86 | 1.09 | 54.13 | 8.65 | 17.46 | 108.72 | 0.76 | 2.15 | 14.02 | 27.87 | 15.54 | 6.65 | 57.95 | 0.15 | <0.5
15 | 20250465 | SDD03/18 | Granulated pink granite with chlorite and sericite alterations. Contains 5% sulphides. | 3.92 | 450 | 4.16 | 1.12 | 31.74 | 1.3 | 0.62 | 17.12 | 44.83 | 5.88 | 23.85 | 6.71 | 0.21 | 6.13 | 1.09 | 6.63 | 1.28 | 3.79 | 0.65 | 4.32 | 0.66 | 32.99 | 7.07 | 16.69 | 104.02 | 0.49 | 1.69 | 13.75 | 20.59 | 17.32 | 4.95 | 33.14 | 0.2 | <0.5
16 | 20250466 | SDD03/19 | Granulated pink granite with chlorite and sericite alterations. Contains 5% fresh sulphides occurs as disseminations and stringers along the fractures. | 3.64 | 440 | 7.71 | 1.75 | 109.46 | 1.9 | 0.45 | 21.7 | 54.02 | 7.24 | 29.41 | 9.72 | 0.58 | 13.03 | 2.58 | 17.41 | 3.56 | 10.98 | 1.84 | 12.09 | 1.83 | 54.79 | 12.82 | 13.69 | 55.38 | 0.96 | 2.54 | 11.28 | 28.16 | 18.48 | 18.02 | 76.59 | 0.47 | <0.5
17 | 20250467 | SDD03/20 | Granulated pink granite with chlorite and sericite alterations. Contains 5% fresh sulphides occurs as disseminations and stringers along the fractures. | 2.08 | 370 | 5.09 | 2.13 | 93.23 | 1.61 | 0.29 | 21.88 | 54.23 | 7.12 | 29.21 | 8.98 | 0.53 | 10.86 | 2.11 | 14.23 | 2.92 | 9.21 | 1.56 | 10.39 | 1.52 | 41.08 | 18.62 | 10.03 | 65.35 | 0.98 | 2.61 | 9.28 | 18.13 | 17.01 | 2.35 | 25.37 | 0.18 | <0.5
18 | 20250468 | SDD03/21 | Granulated pink granite with chlorite and sericite alterations. Contains 5% fresh sulphides occurs as disseminations and stringers along the fractures. | 0.99 | 350 | 4.31 | 1.76 | 87.89 | 1.59 | 0.32 | 23.47 | 56.48 | 7.43 | 30.05 | 9.27 | 0.55 | 10.44 | 2.07 | 13.72 | 2.83 | 8.87 | 1.53 | 9.72 | 1.49 | 42.68 | 9.72 | 3.71 | 75.13 | 0.71 | 2.53 | 9.16 | 29 | 20.49 | 5.19 | 31.83 | 0.09 | <0.5
19 | 20250470 | SDD03/23 | Granulated pink granite with chlorite and sericite alterations. Contains 5% fresh sulphides occurs as disseminations and stringers along the fractures. | 1.36 | 370 | 3.91 | 1.11 | 63.15 | 2.18 | 0.17 | 20.92 | 50.21 | 6.53 | 26.36 | 7.72 | 0.44 | 8.67 | 1.63 | 10.48 | 2.08 | 6.42 | 1.09 | 6.98 | 1.04 | 41.19 | 15.05 | 2.67 | 66.94 | 1.12 | 2.47 | 23.87 | 20.56 | 19.46 | 4.5 | 32.7 | 0.14 | <0.5
20 | 20250471 | SDD03/24 | Granulated pink granite with chlorite, epidote, biotite and sericite also well as oxidised sulphides occurs as disseminations and stringers along the fractures. | 0.74 | 290 | 4.33 | 1.57 | 115.17 | 5.04 | 0.2 | 17.73 | 43.87 | 5.75 | 24.13 | 8.88 | 0.58 | 13.06 | 2.74 | 18.24 | 3.71 | 11.75 | 1.97 | 12.55 | 1.86 | 37.76 | 13.57 | 10.03 | 63.17 | 0.68 | 2.41 | 29.78 | 23.43 | 22.03 | 1.69 | 19.57 | 0.06 | <0.5
21 | 20250472 | SDD03/25 | Granulated pink granite with chlorite and sericite alterations. Contains 5% fresh sulphides occurs as disseminations and stringers along the fractures. | 1.72 | 370 | 5.52 | 0.76 | 112.74 | 0.97 | 0.13 | 11.27 | 31.03 | 4.48 | 19.71 | 8.01 | 0.46 | 12.63 | 2.67 | 18.08 | 3.77 | 11.65 | 1.92 | 12.45 | 1.88 | 35.58 | 13.68 | 14.68 | 58.66 | 5.16 | 2.68 | 19.39 | 28.14 | 22 | 0.99 | 19.42 | 0.08 | <0.5
22 | 20250473 | SDD03/26 | Granulated pink granite with chlorite and sericite alterations. Contains 5% fresh sulphides occurs as disseminations and stringers along the fractures. | 2.24 | 330 | 4.08 | 0.83 | 127.32 | 1.64 | 0.15 | 13.27 | 35 | 4.92 | 21.59 | 8.67 | 0.56 | 13.97 | 2.99 | 20.27 | 4.18 | 13 | 2.19 | 13.81 | 2.12 | 47.18 | 23.37 | 13.93 | 49.76 | 15.77 | 3.19 | 21.63 | 32.66 | 17.86 | 0.81 | 36.83 | 0.13 | <0.5
23 | 20250474 | SDD03/27 | Granulated pink granite with chlorite and sericite alterations. Contains 5% fresh sulphides occurs as disseminations and stringers along the fractures. | 1.78 | 310 | 5.57 | 0.91 | 83.8 | 1.44 | 0.09 | 14.48 | 36.22 | 4.77 | 19.67 | 6.68 | 0.44 | 9.2 | 1.9 | 12.64 | 2.59 | 8.23 | 1.43 | 9.05 | 1.41 | 38.41 | 15.78 | 9.04 | 54.94 | 14.64 | 3.89 | 15.2 | 26.38 | 17.7 | 0.82 | 35.95 | 0.27 | <0.5
24 | 20250478 | SDD03/31 | Dark green colour, highly foliated (mylonitic?) mafic rich rock. Contains coarse grained felspar grains showing rotations. Sulphides (fresh) present up to 5 % along foliation. | 5.79 | 1790 | 27.44 | 1.98 | 27.5 | 0.97 | 0.97 | 62.55 | 119.03 | 12.73 | 43.32 | 7.79 | 1.16 | 5.95 | 0.89 | 4.88 | 0.96 | 2.8 | 0.46 | 3.18 | 0.5 | 41.88 | 14.58 | 70.74 | 38.64 | 15.03 | 13.17 | 7.56 | 89.21 | 30.8 | 0.44 | 34.49 | 0.22 | <0.5
25 | 20250479 | SDD03/32 | Dark green colour, highly foliated (mylonitic?) mafic rich rock. Contains coarse grained felspar grains showing rotations. Sulphides (fresh) present up to 5 % along foliation. | 8.92 | 320 | 4.08 | 2.98 | 30.89 | 0.75 | 0.95 | 70.58 | 132.68 | 14.12 | 47.89 | 8.33 | 1.3 | 6.58 | 0.98 | 5.51 | 1.08 | 3.22 | 0.55 | 3.53 | 0.55 | 35.04 | 9.69 | 69.04 | 37.88 | 14.43 | 14.79 | 7.16 | 75.49 | 29.68 | 0.16 | 15.1 | 0.22 | <0.5
26 | 20250450 | SDD03/03 | Pink aplitic granite with epidote, sericite and chlorite alterations. Contains disseminated of altered as well as fresh sulphides. | 3.39 | 80 | 11.35 | 1.15 | 45.33 | 1.34 | 0.3 | 14.7 | 40 | 5.59 | 23.86 | 7.72 | 0.18 | 7.87 | 1.49 | 9.04 | 1.79 | 5.48 | 0.92 | 5.92 | 0.88 | 49.41 | 10.66 | 6.14 | 137.88 | 0.47 | 2.51 | 7.44 | 30.38 | 17.21 | 0.23 | 28.23 | 0.12 | <0.5