## Sheet4
Statement showing analytical results of major oxides (by XRF) of 20 pit samples in Nadapa Area, Dist: Kachchh, Gujarat
S.No | Lab. No. | Sample No | Lithology | SiO2 | Al2O3 | Fe2O3 | MnO | Mgo | CaO | Na2O | K2O | TiO2 | P2O5 | Loss on Ignition (LOI) | V | Maturity Index = (K2O/(Na2O+K2O))
|  |  |  | (%) | [10 empty] | (ppm)
1 | LL/25-26/001204/01 | P1/ND/2025 | Arenaceous clay | 55.13 | 22.85 | 3.75 | 0.01 | 0.45 | 0.22 | 6.11 | 0.99 | 0.99 | 0.05 | 9.19 | 103.53 | 0.1394366 | ImMaturity
2 | LL/25-26/001204/02 | P2/NB/2025 | Ferru.sandstone+ clay | 54.02 | 34.05 | 1.41 | 0.01 | 0.6 | 0.19 | 0.22 | 0.64 | 1.47 | 0.04 | 7.18 | 82.5 | 0.744186 | Maturity
3 | LL/25-26/001204/03 | P3/NB/2025 | d.grey clay | 51.25 | 34.89 | 1.57 | 0 | 0.62 | 0.13 | 0.64 | 1.19 | 1.36 | 0.04 | 7.97 | 71.9 | 0.6502732 | Maturity
4 | LL/25-26/001204/04 | P4/NB/2025 | D.grey clay with mica | 56.89 | 29.95 | 2.48 | 0 | 0.74 | 0.05 | 0.82 | 1.67 | 0.94 | 0.05 | 6.25 | 80.55 | 0.6706827 | Maturity
5 | LL/25-26/001204/05 | P5/NB/2025 | sandstone fgd-mgd y/w | 74.96 | 14.01 | 3.67 | 0.04 | 0.27 | 0.44 | 0.17 | 2.19 | 1.3 I | 0.04 | 2.64 | 52.28 | 0.9279661 | Maturity
6 | LL/25-26/001204/06 | P6/NB/2025 | Argill.Sst p/w | 58.96 | 17.18 | 15.38 | 0.01 | 0.46 | 0.22 | 0.45 | 1.52 | 0.88 | 0.17 | 4.7 | 168.1 | 0.7715736 | Maturity
7 | LL/25-26/001204/07 | P7/NB/2025 | Siltstone friable | 66.4 | 17.56 | 5.46 | 0.07 | 1.04 | 0.81 | 0.51 | 1.96 | 0.99 | 0.04 | 5.03 | 77.8 | 0.7935223 | Maturity
8 | LL/25-26/001204/08 | P8/NB/2025 | SST.vfgd+mica | 70.77 | 19.96 | 2.38 | 0.01 | 0.39 | 0.29 | 0.46 | 2.49 | 0.9 | 0.02 | 2.12 | 15.7 | 0.8440678 | Maturity
9 | LL/25-26/001204/09 | P9/NB/2025 | Siltstone friable p/w | 72.95 | 10.84 | 6.58 | 0.02 | 0.61 | 1.45 | 0.55 | 1.95 | 0.98 | 0.04 | 3.85 | 41.5 | 0.78 | Maturity
10 | LL/25-26/001204/10 | P10/NB/2025 | siltstone variegated | 60.9 | 24.03 | 3.89 | 0.0 l | 0.72 | 0. 32 | 1.56 | 1.77 | 1.41 | 0.05 | 5.07 | 77.8 | 0.5315315 | Maturity
11 | LL/25-26/001204/25 | P11/NB/2025 | sst.fgd+mica | 66.54 | 20.83 | 4.57 | 0.02 | 0.42 | 0.41 | 0.15 | 1.52 | 1.34 | 0.07 | 3.96 | 85.75 | 0.9101796 | Maturity
12 | LL/25-26/001204/40 | P12/NB/2025 | Argill.Sst fgd +mica | 55.4 | 28.81 | 2.81 | 0.03 | 0.45 | 0.7 | 0.23 | 1.09 | 1.21 | 0.04 | 9.09 | 83.28 | 0.8257576 | Maturity
13 | LL/25-26/001204/41 | P13/NB/2025 | grey clay interbeded with siltstone | 64.5 | 17.57 | 6.44 | 0.02 | 1.09 | 0.2 l | 0.41 | 1.32 | 0.98 | 0.06 | 7. 19 | 95.35 | 0.7630058 | Maturity
14 | LL/25-26/001204/42 | P14/NB/2025 | Feldpathic Sst | 77.97 | 13.25 | 2.15 | 0.01 | 0.15 | 0.17 | 0.06 | 0.85 | 0.52 | 0.02 | 4.53 | 69.1 | 0.9340659 | Maturity
15 | LL/25-26/001204/43 | P15/NB/2025 | grey clay interbeded with siltstone | 61.24 | 23.41 | 2.44 | 0.03 | 0.91 | 0.11 | 0.3 | 1.17 | 1.0 1 | 0.03 | 9.15 | 91 .65 | 0.7959184 | Maturity
16 | LL/25-26/001204/44 | P16/NB/2025 | Calcariuos soil | 54.92 | 0.31 | 4.6 | 0.03 | 1.41 | 17.76 | 0.19 | 0.91 | 0.39 | 0.08 | 19.08 | 60.2 | 0.8272727 | Maturity
17 | LL/25-26/001204/45 | P17/NB/2025 | siltstone y/brown | 60.98 | 21.1 | 3.1 | 0.03 | 0.24 | 0.11 | 3.74 | 0.68 | 1.19 | 0.03 | 8.5 | 108.53 | 0.1538462 | ImMaturity
18 | LL/25-26/001204/60 | P I 8/NB/2025 | sandstone with shale laminae | 70.64 | 16.15 | 5.09 | 0.03 | 0.23 | 0.26 | 0.09 | 1.28 | 0.88 | 0.04 | 4.99 | 48.2 | 0.9343066 | Maturity
19 | LL/25-26/001204/89 | P19/NB/2025 | Hard Ferru.Sst | 44.74 | 9.71 | 29.97 | 0.19 | 0.37 | 2.03 | 0.06 | 0.45 | 0.74 | 0.37 | 11.22 | 299.18 | 0.8823529 | Maturity
20 | LL/25-26/001204/90 | P20/NB/2025 | Grey clay+ sst.laminae | 56.11 | 28.55 | 2.27 | 0.03 | 0.54 | 0.1 | 0.35 | 0.64 | 1.03 | 0.03 | 10.05 | 101.58 | 0.6464646 | Maturity