## Major Oxides Bhuj Formation
Statement showing analytical results of major oxides (by XRF) of Pits & Trenches samples of Bhuj formation in Nadapa Area, Dist: Kachchh, Gujarat
S.No | Lab. No. | Sample No | Lithology | SiO2 | Al2O3 | Fe2O3 | MnO | Mgo | CaO | Na2O | K2O | TiO2 | P2O5 | Loss on Ignition (LOI) | V | Maturity Index = (K2O/(Na2O+K2O))
|  |  |  | (%) | [10 empty] | (ppm)
1 | LL/25-26/001204/01 | P1/ND/2025 | Arenaceous clay | 55.13 | 22.85 | 3.75 | 0.01 | 0.45 | 0.22 | 6.11 | 0.99 | 0.99 | 0.05 | 9.19 | 103.53 | 0.1394366 | ImMaturity
2 | LL/25-26/001204/02 | P2/NB/2025 | Ferru.sandstone+ clay | 54.02 | 34.05 | 1.41 | 0.01 | 0.6 | 0.19 | 0.22 | 0.64 | 1.47 | 0.04 | 7.18 | 82.5 | 0.744186 | Maturity
3 | LL/25-26/001204/03 | P3/NB/2025 | d.grey clay | 51.25 | 34.89 | 1.57 | 0 | 0.62 | 0.13 | 0.64 | 1.19 | 1.36 | 0.04 | 7.97 | 71.9 | 0.6502732 | Maturity
4 | LL/25-26/001204/04 | P4/NB/2025 | D.grey clay with mica | 56.89 | 29.95 | 2.48 | 0 | 0.74 | 0.05 | 0.82 | 1.67 | 0.94 | 0.05 | 6.25 | 80.55 | 0.6706827 | Maturity
5 | LL/25-26/001204/05 | P5/NB/2025 | sandstone fgd-mgd y/w | 74.96 | 14.01 | 3.67 | 0.04 | 0.27 | 0.44 | 0.17 | 2.19 | 1.3 I | 0.04 | 2.64 | 52.28 | 0.9279661 | Maturity
6 | LL/25-26/001204/06 | P6/NB/2025 | Argill.Sst p/w | 58.96 | 17.18 | 15.38 | 0.01 | 0.46 | 0.22 | 0.45 | 1.52 | 0.88 | 0.17 | 4.7 | 168.1 | 0.7715736 | Maturity
7 | LL/25-26/001204/07 | P7/NB/2025 | Siltstone friable | 66.4 | 17.56 | 5.46 | 0.07 | 1.04 | 0.81 | 0.51 | 1.96 | 0.99 | 0.04 | 5.03 | 77.8 | 0.7935223 | Maturity
8 | LL/25-26/001204/08 | P8/NB/2025 | SST.vfgd+mica | 70.77 | 19.96 | 2.38 | 0.01 | 0.39 | 0.29 | 0.46 | 2.49 | 0.9 | 0.02 | 2.12 | 15.7 | 0.8440678 | Maturity
9 | LL/25-26/001204/09 | P9/NB/2025 | Siltstone friable p/w | 72.95 | 10.84 | 6.58 | 0.02 | 0.61 | 1.45 | 0.55 | 1.95 | 0.98 | 0.04 | 3.85 | 41.5 | 0.78 | Maturity
10 | LL/25-26/001204/10 | P10/NB/2025 | siltstone variegated | 60.9 | 24.03 | 3.89 | 0.0 l | 0.72 | 0. 32 | 1.56 | 1.77 | 1.41 | 0.05 | 5.07 | 77.8 | 0.5315315 | Maturity
11 | LL/25-26/001204/41 | P13/NB/2025 | grey clay interbeded with siltstone | 64.5 | 17.57 | 6.44 | 0.02 | 1.09 | 0.2 l | 0.41 | 1.32 | 0.98 | 0.06 | 7. 19 | 95.35 | 0.7630058 | Maturity
12 | LL/25-26/001204/42 | P14/NB/2025 | Feldpathic Sst | 77.97 | 13.25 | 2.15 | 0.01 | 0.15 | 0.17 | 0.06 | 0.85 | 0.52 | 0.02 | 4.53 | 69.1 | 0.9340659 | Maturity
13 | LL/25-26/001204/43 | P15/NB/2025 | grey clay interbeded with siltstone | 61.24 | 23.41 | 2.44 | 0.03 | 0.91 | 0.11 | 0.3 | 1.17 | 1.0 1 | 0.03 | 9.15 | 91 .65 | 0.7959184 | Maturity
14 | LL/25-26/001204/45 | P17/NB/2025 | siltstone y/brown | 60.98 | 21.1 | 3.1 | 0.03 | 0.24 | 0.11 | 3.74 | 0.68 | 1.19 | 0.03 | 8.5 | 108.53 | 0.1538462 | ImMaturity
15 | LL/25-26/001204/60 | P I 8/NB/2025 | sandstone with shale laminae | 70.64 | 16.15 | 5.09 | 0.03 | 0.23 | 0.26 | 0.09 | 1.28 | 0.88 | 0.04 | 4.99 | 48.2 | 0.9343066 | Maturity
16 | LL/25-26/001204/89 | P19/NB/2025 | Hard Ferru.Sst | 44.74 | 9.71 | 29.97 | 0.19 | 0.37 | 2.03 | 0.06 | 0.45 | 0.74 | 0.37 | 11.22 | 299.18 | 0.8823529 | Maturity
17 | LL/25-26/001204/90 | P20/NB/2025 | Grey clay+ sst.laminae | 56.11 | 28.55 | 2.27 | 0.03 | 0.54 | 0.1 | 0.35 | 0.64 | 1.03 | 0.03 | 10.05 | 101.58 | 0.6464646 | Maturity
| Lab. No. | Sample No | Lithology | SiO2 | Al2O3 | Fe2O3 | MnO | Mgo | CaO | Na2O | K2O | TiO2 | P2O5 | Loss on Ignition (LOI) | V | Maturity Index = (K2O/(Na2O+K2O))
|  |  |  | (%) | [10 empty] | (ppm)
TRENCH - 1
18 | LL/25-26/001204/11 | Tl/NB/2025/01 | siltstone with mica | 65.86 | 20.98 | 3.78 | 0.02 | 0.77 | 0.67 | 0.38 | 2.64 | 0.71 | 0.03 | 3.87 | 30.8 | 0.8741722 | Matured
19 | LL/25-26/001204/12 | T1/NB/2025/02 | siltstone with mica | 59.68 | 20.88 | 5.11 | 0.02 | 0.92 | 0.46 | 0.46 | 2.45 | 0.8 | 0.03 | 8.92 | 41.4 | 0.8419244 | Matured
20 | LL/25-26/001204/13 | Tl/NB/2025/03 | siltstone with mica | 68.99 | 18.41 | 3.72 | 0.02 | 0.7 | 0.49 | 0.37 | 2.52 | 0.8 | 0.03 | 3.67 | 31.9 | 0.8719723 | Matured
21 | LL/25-26/001204/14 | TI/NB/2025/04 | siltstone with mica | 70.24 | 19.1 | 2.78 | 0.01 | 0.64 | 0.19 | 0.41 | 2.78 | 0.7 | 0.03 | 3.0 I | 23.8 | 0.8714734 | Matured
22 | LL/25-26/001204/15 | Tl/NB/2025/05 | siltstone with mica | 69.42 | 20.94 | 2.14 | 0.01 | 0.58 | 0.1 I | 0.3 | 2.74 | 0.87 | 0.03 | 2.65 | 25.5 | 0.9013158 | Matured
23 | LL/25-26/001204/16 | Tl/NB/2025/06 | siltstone with mica | 68.86 | 21.65 | 2.07 | 0.02 | 0.57 | 0.29 | 0.34 | 2.78 | 0.74 | 0.03 | 2.54 | 22.7 | 0.8910256 | Matured
24 | LL/25-26/001204/17 | Tl/NB/2025/07 | siltstone with mica | 68.34 | 20.82 | 2 | 0.01 | 0.73 | 0.77 | 0.42 | 2.54 | 1.01 | 0.04 | 3.13 | 26.8 | 0.8581081 | Matured
25 | LL/25-26/001204/18 | Tl/NB/2025/08 | siltstone with mica | 68.77 | 19.32 | 2.07 | 0.01 | 0.87 | 1.09 | 0.43 | 2.42 | 0.88 | 0.04 | 3.89 | 29.6 | 0.8491228 | Matured
26 | LL/25-26/001204/19 | TI/NB/2025/09 | siltstone with mica | 57.08 | 20.04 | 6.35 | 0.02 | 1.41 | 2.63 | 0.88 | 2.09 | 0.58 | 0.03 | 8.59 | 43.4 | 0.7037037 | Matured
27 | LL/25-26/001204/20 | TI/NB/2025/10 | siltstone with mica | 50.08 | 20.57 | 12.45 | 0.03 | 1.71 | 2.08 | 0.99 | 1.75 | 0.87 | 0.05 | 9.22 | 76.8 | 0.6386861 | Matured
28 | LL/25-26/001204/21 | TI/NB/2025/A | sandstone+siltstone interbeded with mica | 63.82 | 23.92 | 2.93 | 0.02 | 0.78 | 0.78 | 0.3 | 2.66 | 0.63 | 0.03 | 3.8 | 28.7 | 0.8986486 | Matured
29 | LL/25-26/001204/22 | TI/NB/2025/B | sandstone+siltstone interbeded with mica | 63.24 | 20.35 | 4.96 | 0.02 | 1.15 | 1.13 | 0.45 | 2.15 | 0.85 | 0.04 | 5.53 | 50.9 | 0.8269231 | Matured
30 | LL/25-26/001204/23 | TI/NB/2025/C | sandstone+siltstone interbeded with mica | 62.01 | 20.1 | 4.74 | 0.01 | 1 .41 | 0.78 | 1.42 | 2 | 1 | 0.05 | 6.23 | 64.8 | 0.5847953 | Matured
31 | LL/25-26/001204/24 | T1/NB/2025/D | sandstone+siltstone interbeded with mica | 61.95 | 22.86 | 3.54 | 0.01 | 1.16 | 1.25 | 0.42 | 2.17 | 0.88 | 0.04 | 5.53 | 51.3 | 0.8378378 | Matured
| Lab. No. | Sample No | Lithology | SiO2 | Al2O3 | Fe2O3 | MnO | Mgo | CaO | Na2O | K2O | TiO2 | P2O5 | Loss on Ignition (LOI) | V | Maturity Index = (K2O/(Na2O+K2O))
|  |  |  | (%) | [10 empty] | (ppm)
TRENCH - 2
32 | LL/25-26/001204/26 | T2/NB/2025/01 | sandstone+ clay laminae thinly laminated | 64.98 | 19.02 | 4.1 | 0.01 | 1.24 | 0.41 | 1.31 | 1.58 | 1.61 | 0.07 | 5.48 | 108.4 | 0.5467128 | Matured
33 | LL/25-26/001204/27 | T2/NB/2025/02 | sandstone+ clay laminae thinly laminated | 65.39 | 20.97 | 4.09 | 0.02 | 0.93 | 0.44 | 0.81 | 1.88 | 1.24 | 0.06 | 4.09 | 56.3 | 0.6988848 | Matured
34 | LL/25-26/001204/28 | T2/NB/2025/03 | sandstone+ clay laminae thinly laminated | 62.66 | 4.83 | 18.66 | 0.07 | 0.59 | 4. 19 | 0.24 | 1.58 | 0.91 | 0.13 | 5.94 | 76.9 | 0.8681319 | Matured
35 | LL/25-26/001204/29 | T2/NB/2025/04 | siltstone pinkish brown | 63.51 | 5.05 | 18.12 | 0.07 | 0.6 | 3.72 | 0.28 | 1.54 | 0.85 | 0.13 | 6.05 | 67.1 | 0.8461538 | Matured
36 | LL/25-26/001204/30 | T2/NB/2025/05 | siltstone ferruginous | 65.8 | 18.75 | 5.33 | 0.02 | 0.75 | 1.41 | 0.49 | 1.96 | 1.33 | 0.07 | 3.77 | 40.5 | 0.8 | Matured
37 | LL/25-26/001204/31 | T2/NB/2025/06 | siltstone pinkish brown | 56.06 | 25.04 | 5.18 | 0.01 | 0.99 | 0.23 | 0.49 | 1.52 | 1.84 | 0.07 | 8.38 | 125.3 | 0.7562189 | Matured
38 | LL/25-26/001204/32 | T2/NB/2025/07 | sandstone+ clay laminae thinly laminated | 57.98 | 20.8 | 6.96 | 0.02 | 1.05 | 1.01 | 0.37 | 1.28 | 1.09 | 0.06 | 9. 10 | 109.3 | 0.7757576 | Matured
39 | LL/25-26/001204/33 | T2/NB/2025/08 | sandstone+ clay laminae thinly laminated | 58.94 | 19.21 | 8.56 | 0.03 | 0.99 | 0.7 | 0.32 | 1.31 | 1.23 | 0.07 | 8.32 | 93.7 | 0.803681 | Matured
40 | LL/25-26/001204/34 | T2/NB/2025/09 | sandstone+ clay laminae thinly laminated | 61.33 | 23.02 | 3.86 | 0.01 | 0.97 | 0.11 | 0.31 | 1.37 | 1.46 | 0.05 | 7.27 | 86 | 0.8154762 | Matured
41 | LL/25-26/001204/35 | T2/NB/2025/10 | sandstone+ clay laminae thinly laminated | 60.91 | 21.96 | 4.71 | 0.03 | 1.01 | 0.21 | 0.35 | 1.31 | 1.52 | 0.05 | 7.7 | 92.3 | 0.7891566 | Matured
42 | LL/25-26/001204/36 | T2/NB/2025/A | laminated sandstone | 64.95 | 18.54 | 4.63 | 0.02 | 0.87 | 0.63 | 0.15 | 1.35 | 1.82 | 0.05 | 6.68 | 78.6 | 0.9 | Matured
43 | LL/25-26/001204/37 | T2/NB/2025/B | interbanded sandstone +clay | 61.99 | 19.24 | 5.19 | 0.02 | 1.04 | 1.19 | 0.36 | 1.34 | 1.68 | 0.06 | 7.67 | 82 | 0.7882353 | Matured
44 | LL/25-26/001204/38 | T2/NB/2025/C | interbanded sandstone +clay | 61.13 | 18.3 | 8.09 | 0.03 | 1.06 | 0.46 | 0.32 | 1.3 | 1.4 | 0.06 | 7.6 | 93.4 | 0.8024691 | Matured
45 | LL/25-26/001204/39 | T2/NB/2025/D | interbanded sandstone +clay | 60.24 | 18.99 | 6.98 | 0.03 | 1.06 | 1.11 | 0.33 | 1.29 | 1.45 | 0.06 | 8.28 | 87.9 | 0.7962963 | Matured
| Lab. No. | Sample No | Lithology | SiO2 | Al2O3 | Fe2O3 | MnO | Mgo | CaO | Na2O | K2O | TiO2 | P2O5 | Loss on Ignition (LOI) | V | Maturity Index = (K2O/(Na2O+K2O))
|  |  |  | (%) | [10 empty] | (ppm)
TRENCH - 3
46 | LL/25-26/001204/46 | T3/NB/2025/01 | sandstone yellowish brown | 57.96 | 21.02 | 9.69 | 0.09 | 0.6 | 0.33 | 0.06 | 1.18 | 0.79 | 0.08 | 8.01 | 57.4 | 0.9516129 | Matured
47 | LL/25-26/001204/47 | T3/NB/2025/02 | sandstone yellowish brown | 54.39 | 23.13 | 10.4 | 0.08 | 0.68 | 0.24 | 0.06 | 1.11 | 0.83 | 0.06 | 8.73 | 84 | 0.9487179 | Matured
48 | LL/25-26/001204/48 | T3/NB/2025/03 | sandstone yellowish brown | 53.37 | 24.48 | 8.85 | 0.07 | 0.7 | 0.28 | 0.05 | 1.15 | 0.88 | 0.04 | 9.88 | 99.7 | 0.9583333 | Matured
49 | LL/25-26/001204/48 | T3/NB/2025/04 | sandstone yellowish brown | 50.3 | 24.54 | 11.26 | 0.09 | 0.78 | 0.55 | 0.06 | 1.06 | 1.05 | 0.04 | 10.06 | 89.4 | 0.9464286 | Matured
50 | LL/25-26/001204/50 | T3/NB/2025/05 | sandstone yellowish brown | 55.39 | 20.17 | 12.95 | 0.1 I | 0.68 | 0.26 | 0.07 | 1.21 | 0. 87 | 0.06 | 8.06 | 85.5 | 0.9453125 | Matured
51 | LL/25-26/001204/51 | T3/NB/2025/06 | sandstone yellowish brown | 56.77 | 17.7 | 13.6 | 0.12 | 0.55 | 0.76 | 0.15 | 1.3 | 1.01 | 0.04 | 7.7 | 93.9 | 0.8965517 | Matured
52 | LL/25-26/001204/52 | T3/NB/2025/07 | sandstone yellowish brown | 65.72 | 12.59 | 12.03 | 0.08 | 0.37 | 0.38 | 0.1 | 1.37 | 0.9 | 0.03 | 6.22 | 60.9 | 0.9319728 | Matured
53 | LL/25-26/001204/53 | T3/NB/2025/08 | sandstone yellowish brown | 57.9 | 22.11 | 4.91 | 0.04 | 0.64 | 2.11 | 0.11 | 1.57 | 1.46 | 0.03 | 8.79 | 76.5 | 0.9345238 | Matured
54 | LL/25-26/001204/54 | T3/NB/2025/09 | sandstone yellowish white | 56.99 | 24.13 | 5.25 | 0.05 | 0.57 | 1.15 | 0.1 | 1.55 | 1.07 | 0.03 | 8.87 | 64.8 | 0.9393939 | Matured
55 | LL/25-26/001204/55 | T3/NB/2025/10 | sandstone yellowish white | 59.81 | 23.21 | 3.96 | 0.03 | 0.49 | 1.09 | 0.09 | 1.71 | 2.02 | 0.03 | 7.48 | 63.8 | 0.95 | Matured
56 | LL/25-26/001204/56 | T3/NB/2025/A | sandstone yellowish brown | 60.23 | 18.99 | 9.46 | 0.07 | 0.65 | 0.29 | 0.09 | 1.38 | 1.29 | 0.08 | 7.18 | 89.4 | 0.9387755 | Matured
57 | LL/25-26/001204/57 | T3/NB/2025/B | sandstone yellowish brown | 54.9 | 22.92 | 8.55 | 0.07 | 0.67 | 0.81 | 0.08 | 1.35 | 1.43 | 0.04 | 8.97 | 85.6 | 0.9440559 | Matured
58 | LL/25-26/001204/58 | T3/NB/2025/C | sandstone yellowish white | 59.24 | 23.2 | 4.57 | 0.05 | 0.69 | 1.33 | 0.08 | 1.46 | 1.66 | 0.04 | 7.41 | 63.7 | 0.9480519 | Matured
59 | LL/25-26/001204/59 | T3/NB/2025/D | sandstone yellowish brown | 59.64 | 22.77 | 6.14 | 0.06 | 0.61 | 1.08 | 0.09 | 1.77 | 1.36 | 0.07 | 6.27 | 71.8 | 0.9516129 | Matured
| Lab. No. | Sample No | Lithology | SiO2 | Al2O3 | Fe2O3 | MnO | Mgo | CaO | Na2O | K2O | TiO2 | P2O5 | Loss on Ignition (LOI) | V | Maturity Index = (K2O/(Na2O+K2O))
|  |  |  | (%) | [10 empty] | (ppm)
TRENCH - 5
60 | LL/25-26/001204/75 | T5/NB/2025/01 | sandstone Argil. | 54.82 | 13.92 | 20.7 | 0.1 | 0.21 | 0.48 | 0.08 | 1.2 | 0.67 | 0.02 | 7.48 | 51.8 | 0.9375 | Matured
61 | LL/25-26/001204/76 | T5/NB/2025/02 | sandstone Argil. | 46.38 | 16.94 | 18.8 | 0.07 | 0.42 | 3.86 | 0.09 | 1.02 | 0.69 | 0.03 | 11.5 | 60.9 | 0.9189189 | Matured
62 | LL/25-26/001204/77 | T5/NB/2025/03 | sandstone mgd-cgd | 51.78 | 9.84 | 25.05 | 0.18 | 0.26 | 1.64 | 0.08 | 1.1 | 0.55 | 0.02 | 9.36 | 49.1 | 0.9322034 | Matured
63 | LL/25-26/001204/78 | T5/NB/2025/04 | sandstone mgd-cgd | 53.61 | 9.99 | 25.97 | 0.21 | 0.19 | 0.33 | 0.08 | 1.16 | 0.56 | 0.02 | 7.7 | 54.78 | 0.9354839 | Matured
64 | LL/25-26/001204/79 | T5/NB/2025/05 | sandstone mgd-cgd | 46.31 | 24.46 | 16.81 | 0.04 | 0.31 | 0.35 | 0.07 | 1.09 | 0.98 | 0.02 | 9.3 | 82.2 | 0.9396552 | Matured
65 | LL/25-26/001204/80 | T5/NB/2025/06 | sandstone fgd-mgd | 44.84 | 23.94 | l 6.91 | 0.05 | 0.33 | 1.34 | 0.07 | 1.11 | 0.96 | 0.02 | 10.27 | 82.4 | 0.940678 | Matured
66 | LL/25-26/001204/81 | T5/NB/2025/07 | sandstone fgd-mgd | 51 | 16.55 | 21.57 | 0.09 | 0.22 | 0.17 | 0.08 | 1.33 | 0.72 | 0.02 | 8.17 | 65 | 0.9432624 | Matured
67 | LL/25-26/001204/82 | T5/NB/2025/08 | sandstone mgd-cgd | 49.81 | 15.27 | 23.14 | 0.09 | 0.29 | 0.74 | 0.08 | 1.13 | 0.6 | 0.02 | 8.73 | 93.6 | 0.9338843 | Matured
68 | LL/25-26/001204/83 | T5/NB/2025/09 | sandstone mgd-cgd | 57.97 | 12.1 | 19.02 | 0.08 | 0.45 | 0.88 | 0.08 | 1.01 | 0.61 | 0.03 | 7.55 | 64.6 | 0.9266055 | Matured
69 | LL/25-26/001204/84 | T5/NB/2025/10 | sandstone mgd-cgd | 55.86 | 19.77 | 13 | 0.04 | 0.45 | 0.42 | 0.08 | 1.05 | 0.95 | 0.03 | 8.04 | 81 | 0.9292035 | Matured
70 | LL/25-26/001204/85 | T5/NB/2025/A | Alluvial soil calcarious | 53.04 | 17.18 | 7.93 | 0.03 | 0.68 | 6.1 | 0.12 | 0.91 | 0.89 | 0.07 | 12.87 | 61 | 0.8834951 | Matured
71 | LL/25-26/001204/86 | T5/NB/2025/B | Alluvial soil calcarious | 56.06 | 27.94 | 2.31 | 0.01 | 0.63 | 1.37 | 0.09 | 0.91 | 1.31 | 0.04 | 9.27 | 66.1 | 0.91 | Matured
72 | LL/25-26/001204/87 | T5/NB/2025/C | Alluvial soil calcarious | 59.78 | 27 | 1.94 | 0.01 | 0.67 | 0.61 | 0.07 | 0.83 | 0.88 | 0.03 | 7.96 | 78.05 | 0.9222222 | Matured
73 | LL/25-26/001204/88 | T5/NB/2025/D | Alluvial soil calcarious | 58.61 | 26.49 | 2.16 | 0.01 | 0.66 | 1.04 | 0.08 | 0.87 | 1.27 | 0.03 | 8.66 | 63.2 | 0.9157895 | Matured