## REE KATROL FORMATION
Statement showing analytical values of REE, Ga, V, Ti from Pit & Trenches samples of Katrol formation in Nadapa Area, Kachchh dist, Gujarat
S.No. | Lab.No. | Sample No | Lithology | La | Ce | Pr | Nd | Pm | Sm | Eu | Gd | Tb | Dy | Ho | Er | Tm | Yb | Lu | Total REE | Sc | Y | Total REE + (Sc+Y) | Th | U | Ga
(ppm)
5 | LL/25-26/001204/25 | P11/NB/2025 | sst.fgd+mica | 59.85 | 134.75 | 16.18 | 103.43 | — | 9.55 | 1.1 | 11.48 | <1.0 | 3.28 | <1.0 | 7.55 | <1.0 | 3.55 | <l.0 | 350.72 | 8.85 | 22.2 | 381.77 | 100.05 | <l.0 | 16.33
7 | LL/25-26/001204/J0 | P12/NB/2025 | Argill.Sst fgd +mica | 40.35 | 83.6 | 11.18 | 79.3 | — | 5.68 | 1.15 | 7.43 | <1.0 | 2.2 | <1.0 | 6.93 | <1.0 | 3.83 | <1.0 | 241.65 | 10.6 | 18.83 | 271.08 | 49.05 | <1.0 | 21.05
|  |  | AVERAGE | 50.1 | 109.175 | 13.68 | 91.365 | — | 7.615 | 1.125 | 9.455 | <1.0 | 2.74 | <1.0 | 7.24 | <1.0 | 3.69 | <1.1 | 296.185 | 9.725 | 20.515 | 326.425 | 74.55 | <1.1 | 18.69
|  |  | MIN | 40.35 | 83.6 | 11.18 | 79.3 | — | 5.68 | 1.1 | 7.43 | <1.0 | 2.2 | <1.0 | 6.93 | <1.0 | 3.55 | <l.2 | 241.65 | 8.85 | 18.83 | 271.08 | 49.05 | <l.2 | 16.33
|  |  | MAX | 59.85 | 134.75 | 16.18 | 103.43 | — | 9.55 | 1.15 | 11.48 | <1.0 | 3.28 | <1.0 | 7.55 | <1.0 | 3.83 | <1.2 | 350.72 | 10.6 | 22.2 | 381.77 | 100.05 | <1.2 | 21.05