## REE BHUJ FORMATION
Statement showing analytical values of REE, Ga, V, Ti from Pit & Trenches samples of Bhuj formation in Nadapa Area, Kachchh dist, Gujarat
S.No. | Lab.No. | Sample No | Lithology | La | Ce | Pr | Nd | Pm | Sm | Eu | Gd | Tb | Dy | Ho | Er | Tm | Yb | Lu | Total REE | Sc | Y | Total REE + (Sc+Y) | Th | U | Ga
(ppm)
1 | LL/25-26/001204/01 | PI/NB/2025 | Arenaceous clay | 36.05 | 73.85 | 9.5 | 69.25 | — | 5.23 | 1.48 | 7.3 | <1.0 | 3.3 | <1.0 | 6.55 | <1.0 | 2.95 | <1.0 | 215.46 | 15.43 | 23.23 | 254.12 | 21.58 | <1.0 | 26.65
2 | LL/25-26/001204/04 | P4/NB/2025 | D.grey clay with mica | 36.85 | 79.05 | 9.98 | 68.38 | — | 5.5 | 1.25 | 6.33 | <1.0 | 2.35 | <1.0 | 5.45 | <1.0 | 2.8 | <1.0 | 217.94 | 10.93 | 17.93 | 246.8 | 51.93 | <1.0 | 17.23
3 | LL/25-26/001204/05 | P5/NB/2025 | sandstone fgd-mgd y/w | 26.98 | 59.73 | 7.7 | 61.8 | — | 3.6 | <1.0 | 5.78 | <1.0 | <1.0 | <1.0 | 6.4 | <1.0 | 2.88 | <1.0 | 174.87 | 5.7 | 11.53 | 192.1 | 37.7 | 1.75 | 9.58
4 | LL/25-26/001204/07 | P7/NB/2025 | Siltstone friable | 31.9 | 63.9 | 10.18 | 63.18 | — | 4.5 | 1.05 | 8.48 | <1.0 | 1.55 | <1.0 | 5.4 | <1.0 | 4.15 | <I.0 | 194.29 | 9.25 | 15.93 | 219.47 | 35.5 | 7.85 | 17.35
6 | LL/25-26/001204/32 | T2/NB/2025/07 | sandstone+ clay laminae thinly laminated | 30.48 | 64.98 | 10.05 | 66.53 | — | 4.88 | 1.15 | 8.7 | <1.0 | 1.85 | <1.0 | 6.05 | <1.0 | 3.05 | <1.0 | 197.72 | 9.03 | 16.65 | 223.4 | 42 | 8.38 | 17.53
g | LL/25-26/001204/41 | P13/NB/2025 | grey clay interbeded with siltstone | 27.7 | 57.5 | 10.85 | 60.7 | — | 4.63 | 1.13 | 10.13 | <1.0 | 1.95 | <1.0 | 5.6 | <1.0 | 3.35 | 1.1 | 184.64 | 12 | 18.33 | 214.97 | 42.28 | 18.8 | 20.78
9 | LL/25-26/001204/43 | P15/NB/2025 | grey clay interbeded with siltstone | 40.83 | 78.2 | 10.35 | 72.88 | — | 5.7 | 1.45 | 7.4 | <1.0 | 2.35 | <1.0 | 6 | <l.0 | 3.43 | <1.0 | 218.24 | 12.08 | 19.08 | 249.4 | 33.73 | <1.0 | 24.33
10 | LL/25-26/001204/45 | P17/NB/2025 | siltstone y/brown | 49.25 | 98.6 | 12.5 | 84.75 | — | 7.13 | 1.7 | 9.25 | <1.0 | 3.5 | <1.0 | 7.38 | <l.0 | 4.18 | <1.0 | 278.24 | 15.63 | 24.88 | 318.75 | 38.23 | <1.0 | 25.8
11 | LL/25-26/001204/54 | T3/NB/2025/09 | sandstone yellowish white | 28.3 | 59.08 | 6.13 | 62.58 | — | 3.68 | <1.0 | 5.65 | <1.0 | <1.0 | <1.0 | 5.33 | <1.0 | 2.73 | <1.0 | 173.48 | 6.58 | 11.38 | 191.44 | 43.78 | <1.0 | 11.53
12 | LL/25-26/001204/78 | T5/NB/2025/04 | sandstone mgd-cgd | 18.15 | 36.73 | 22.68 | 36.9 | — | 4.33 | <1.0 | 24.65 | <1.0 | 0.93 | <1.0 | 3.08 | <1.0 | 7.03 | 3.1 | 157.58 | 5.03 | 14.25 | 176.86 | 86.4 | 131.95 | 18.6
13 | LL/25-26/001204/87 | T5/NB/2025/C | Alluvial soil calcarious | 41.6 | 83.2 | 10.35 | 72.63 | — | 6.63 | 1.98 | 7.28 | <1.0 | 3.8 | <1.0 | 5.93 | <1.0 | 3.15 | <1.0 | 236.55 | 11.23 | 22.33 | 270.11 | 32.05 | <1.0 | 17.95
14 | LL/25-26/001204/89 | P19/NB/2025 | Hard Ferru.Sst | 46.88 | 96.53 | 48.55 | 64.38 | — | 11.7 | 2.25 | 44.55 | <1.0 | 3.68 | <1.0 | 5.58 | <1.0 | 9.23 | 5.43 | 338.76 | 11.9 | 25.33 | 375.99 | 129.03 | 245.1 | 31.58
15 | LL/25-26/001204/90 | P20/NB/2025 | Grey clay+ sst.laminae | 51.35 | 99.08 | 12.53 | 82.38 | — | 7.38 | 1.75 | 8.75 | <1.0 | 3.85 | <1.0 | 6.8 | <1.0 | 3.5 | <1.0 | 277.37 | 15.53 | 26.28 | 319.18 | 26.88 | <1.0 | 23.63
|  |  | AVERAGE | 35.87077 | 73.11 | 13.95 | 66.64154 | — | 5.760769 | 1.519 | 11.86538 | <1.0 | 2.646364 | <1.0 | 5.811538 | <1.0 | 4.033077 | 3.21 | 220.3954 | 10.79385 | 19.01 | 250.1992 | 47.77615 | 68.97167 | 20.19538
|  |  | MIN | 18.15 | 36.73 | 6.13 | 36.9 | — | 3.6 | 1.05 | 5.65 | <1.0 | 0.93 | <1.0 | 3.08 | <1.0 | 2.73 | 1.1 | 157.58 | 5.03 | 11.38 | 176.86 | 21.58 | 1.75 | 9.58
|  |  | MAX | 51.35 | 99.08 | 48.55 | 84.75 | — | 11.7 | 2.25 | 44.55 | <1.0 | 3.85 | <1.0 | 7.38 | <1.0 | 9.23 | 5.43 | 338.76 | 15.63 | 26.28 | 375.99 | 129.03 | 245.1 | 31.58