## Oxides-P & C
Annexure-XI: Analytical results of Primary & check samples of Pit & Trench( Oxides) in Reldimoti area, Kachchh District,Gujarat
S.no | Reg No | Sample name | SiO2 (%) | Al2O3 (%) | Fe2O3 (%) | MnO (%) | MgO (%) | CaO (%) | Na2O (%) | K2O (%) | TiO2 (%) | P2O5 (%) | Cr2O3 (%) | BaO (%) | SO3 (%) | SrO (%) | V2O5 (%) | LOI(%) | Total(%) | V (ppm) | Remarks
1 | 1202/08 | P8/RB/2025 | 41.389 | 25.285 | 8.91 | 0.027 | 0.18 | 4.202 | 0.119 | 0.167 | 5.211 | 0.156 | [5 empty] | 14.27 | 99.916 | 252.6 | Lucid lab Hyderabad
1 | G2296-1 | P30/RB/2025 | 38.07 | 23.19 | 10.768 | <0.05 | 0.301 | 6.127 | <0.08 | 0.239 | 4.942 | 0.197 | <0.05 | <0.05 | 0.072 | <0.05 | <0.05 | 15.82 |  |  | Shiva lab Bangalur
2 | 1202/76 | P20/RB/2025 | 38.44 | 23.65 | 15.72 | 0.028 | 0.169 | 1.09 | 0.118 | 0.046 | 6.687 | 0.416 | [5 empty] | 13.4 | 99.764 | 510.2 | Lucid lab Hyderabad
2 | G2296-2 | P31/RB/2025 | 31.377 | 25.777 | 20.392 | <0.05 | 0.35 | 1.472 | <0.08 | <0.05 | 5.166 | 0.616 | <0.05 | <0.05 | 0.088 | 0.242 | 0.074 | 14.23 |  |  | Shiva lab Bangalur
3 | 1202/25 | T1/RB/2025/09 | 56.13 | 13.456 | 12.287 | 0.138 | 1.502 | 0.924 | 1.12 | 0.896 | 2.082 | 0.093 | [5 empty] | 11.27 | 99.898 | 188.2 | Lucid lab Hyderabad
3 | G2296-3 | T20/RB/2025/09 | 60.407 | 13.085 | 10.308 | 0.128 | 1.086 | 0.962 | 1.072 | 1.082 | 1.664 | 0.086 | <0.05 | <0.05 | 0.584 | <0.05 | <0.05 | 9.35 |  |  | Shiva lab Bangalur
4 | 1202/39 | T2/RB/2025/07 | 37.132 | 28.812 | 8.824 | 0.015 | 0.07 | 1.046 | 0.159 | 0.07 | 8.213 | 0.352 | [5 empty] | 15.13 | 99.823 | 638.6 | Lucid lab Hyderabad
4 | G2296-4 | T21/RB/2025/07 | 35.175 | 27.791 | 12.291 | <0.05 | 0.259 | 2.652 | <0.08 | 0.124 | 6.185 | 0.382 | Mo- | <0.05 | 0.22 | 0.093 | 0.087 | 14.53 |  |  | Shiva lab Bangalur
5 | 1202/43 | T2/RB/2025/A | 31.569 | 34.246 | 3.908 | 0.043 | 0.177 | 2.21 | 0.271 | 0.525 | 6.469 | 0.329 | [5 empty] | 19.96 | 99.707 | 288.6 | Lucid lab Hyderabad
5 | G2296-5 | T22/RB/2025/A | 29.364 | 33.966 | 3.765 | <0.05 | 0.579 | 3.024 | 0.22 | 0.683 | 5.653 | 0.309 | <0.05 | <0.05 | 1.783 | 0.135 | <0.05 | 20.31 |  |  | Shiva lab Bangalur
6 | 1202/47 | T3/RB/2025/01 | 35.53 | 30.189 | 5.958 | 0.03 | 0.105 | 2.29 | 0.435 | 0.261 | 7.891 | 0.165 | [5 empty] | 17.04 | 99.894 | 453.4 | Lucid lab Hyderabad
6 | G2296-6 | T23/RB/2025/01 | 33.714 | 31.586 | 5.696 | <0.05 | 0.493 | 2.939 | 0.372 | 0.396 | 5.957 | 0.153 | <0.05 | <0.05 | 1.036 | 0.061 | <0.05 | 17.37 |  |  | Shiva lab Bangalur
7 | 1202/59 | T3/RB/2025/C | 36.93 | 24.15 | 16.09 | 0.038 | 0.183 | 2.646 | 0.24 | 0.06 | 6.487 | 0.208 | [5 empty] | 12.81 | 99.842 | 447.8 | Lucid lab Hyderabad
7 | G2296-7 | T24/RB/2025/C | 29.509 | 23.939 | 21.59 | <0.05 | 0.467 | 3.65 | 0.156 | 0.068 | 5.269 | 0.252 | <0.05 | <0.05 | 0.168 | <0.05 | 0.066 | 14.73 |  |  | Shiva lab Bangalur
8 | 1202/63 | T4/RB/2025/02 | 52.58 | 13.028 | 17.68 | 0.311 | 1.21 | 0.858 | 0.807 | 0.252 | 3.6 | 0.106 | [5 empty] | 9.52 | 99.952 | 333.2 | Lucid lab Hyderabad
8 | G2296-8 | T25/RB/2025/02 | 53.615 | 13.952 | 15.066 | 0.254 | 1.182 | 0.635 | 0.725 | 0.265 | 2.791 | 0.107 | <0.05 | 0.053 | 0.115 | <0.05 | <0.05 | 11.03 |  |  | Shiva lab Bangalur
9 | 1202/79 | T5/RB/2025/03 | 58.68 | 6.68 | 7.69 | 0.122 | 4.35 | 5.62 | 0.851 | 0.713 | 1.39 | 0.033 | [5 empty] | 13.6 | 99.729 | 88.5 | Lucid lab Hyderabad
9 | G2296-9 | T26/RB/2025/03 | 58.169 | 16.505 | 7.02 | <0.05 | 0.491 | 1.154 | 0.371 | 0.582 | 2.351 | <0.05 | <0.05 | <0.05 | 0.085 | <0.05 | <0.05 | 13.07 |  |  | Shiva lab Bangalur