## Sheet1
Annexure: XII Analytical results of Primary and check samples in pit & Trench ( REE,Gallium) in Reldimoti area, Kachchh District,Gujarat
S.No | Reg No | Sample No | Ce | Dy | Er | Eu | Gd | Ho | La | Lu | Nd | Pr | Sm | Sc | Tb | Th | Tm | Yb | Y | U | Ga | V | Remarks
(ppm)
1 | 1202/76 | P20/RB/2025 | 100.1 | 2.3 | 23.93 | 3.58 | 23.1 | <1.0 | 58.63 | 3.15 | 361.28 | 35.48 | 11.13 | 50.95 | <1.0 | 133.65 | <1.0 | 10.23 | 9.38 | 45.88 | 40.78 | 510.5 | Lucid lab Hyderabad
1 | G2296-2 | P31/RB/2025 | 106.4655 | 3.793471 | 1.40897 | 2.128239 | 8.947781 | 0.5079648 | 65.10798 | <0.5 | 45.46506 | 12.88432 | 8.372561 | 56.31222 | 0.8317084 | 8.807571 | <0.5 | 1.23224 | 9.360835 | 1.941452 | 24.4588 |  | Shiva lab Bangalur
2 | 1202/39 | T2/RB/2025/07 | 236.93 | 6.83 | 31.68 | 7.83 | 26.78 | <1.0 | 103.83 | 2.03 | 408.18 | 50.75 | 28.88 | 38.48 | <1.0 | 106.6 | <1.0 | <1.0 | 19.08 | 5.7 | 43.05 | 638.6 | Lucid lab Hyderabad
2 | G2296-4 | T21/RB/2025/07 | 322.2063 | 8.022331 | 2.973708 | 6.265827 | 22.26288 | 1.067517 | 112.6263 | <0.5 | 135.4996 | 31.51251 | 23.62871 | 42.32483 | 1.925965 | 9.702526 | <0.5 | 1.810549 | 20.68007 | 2.723272 | 27.2536 |  | Shiva lab Bangalur

## Sheet2
Annexure: XII Analytical results of Primary and check samples in pit & Trench ( REE,Gallium) in Reldimoti area, Kachchh District,Gujarat
S.No | Reg No | Sample No | Ce | Dy | Er | Eu | Gd | Ho | La | Lu | Nd | Pr | Sm | Sc | Tb | Th | Tm | Yb | Y | U | Ga | Remarks
(ppm)
1 | 1202/76 | P20/RB/2025 | 100.1 | 2.3 | 23.93 | 3.58 | 23.1 | 0.5 | 58.63 | 3.15 | 361.28 | 35.48 | 11.13 | 50.95 | 0.5 | 133.65 | 0.5 | 10.23 | 9.38 | 45.88 | 40.78 | Lucid lab
1 | G2296-2 | P31/RB/2025 | 106.4655 | 3.793471 | 1.40897 | 2.128239 | 8.947781 | 0.5079648 | 65.10798 | 0.25 | 45.46506 | 12.88432 | 8.372561 | 56.31222 | 0.8317084 | 8.807571 | 0.25 | 1.23224 | 9.360835 | 1.941452 | 24.4588 | Shiva lab
2 | 1202/39 | T2/RB/2025/07 | 236.93 | 6.83 | 31.68 | 7.83 | 26.78 | 0.5 | 103.83 | 2.03 | 408.18 | 50.75 | 28.88 | 38.48 | 0.5 | 106.6 | 0.5 | 0.5 | 19.08 | 5.7 | 43.05 | Lucid lab
2 | G2296-4 | T21/RB/2025/07 | 322.2063 | 8.022331 | 2.973708 | 6.265827 | 22.26288 | 1.067517 | 112.6263 | 0.25 | 135.4996 | 31.51251 | 23.62871 | 42.32483 | 1.925965 | 9.702526 | 0.25 | 1.810549 | 20.68007 | 2.723272 | 27.2536 | Shiva lab