## Oxides-dc-p&c
Annexure-XIII: Analytical results of Primary & check samples of drill cores(Oxides) in Reldimoti area, Kachchh District,Gujarat
Sample name | SiO2 | Al2O3 | Fe2O3 | MnO | MgO | CaO | Na2O | K2O | TiO2 | P2O5 | LOI | Laboratory
( %)
D/RMT/BH-01/01 | 22.18 | 39.18 | 2.09 | 0.03 | 2.07 | 3 | 0.39 | 0.16 | 6.17 | 0.21 | 23.8 | Lucid Lab
D/RMT-BH-01/51 | 14.229 | 49.435 | 1.807 | 0.25 | 0.228 | 0.33 | 0.04 | 0.085 | 6.803 | 0.239 | 26.3 | Shiva Lab
D/RMT/BH-01/07 | 29.12 | 39.28 | 5.44 | 0.01 | 0.2 | 0.31 | 0.31 | 0.03 | 7.27 | 0.42 | 17.11 | Lucid Lab
D/RMT-BH-01/52 | 28.189 | 36.72 | 6.303 | 0.25 | 0.157 | 0.271 | 0.04 | 0.25 | 7.85 | 0.494 | 19.45 | Shiva Lab
D/RMT/BH-05/05 | 38.53 | 35.81 | 2.99 | 0.01 | 0.2 | 0.17 | 1.2 | 0.42 | 3.46 | 0.2 | 16.37 | Lucid Lab
D/RMT-BH-05/53 | 36.441 | 33.524 | 1.483 | 0.25 | 0.28 | 0.153 | 0.729 | 0.436 | 3.784 | 0.194 | 19.43 | Shiva Lab
D/RMT/BH-04/03 | 36.33 | 23.89 | 22.84 | 0.05 | 0.51 | 1.92 | 0.27 | 0.23 | 2.2 | 0.21 | 11.33 | Lucid Lab
D/RMT-BH-04/03 | 33.125 | 18.782 | 28.551 | 0.25 | 0.471 | 1.555 | 0.154 | 0.202 | 2.277 | 0.283 | 14.29 | Shiva Lab
0.04
0.25