## Check(REE)
Annexure-XIV: Analytical results of Primary & check samples of drill cores REE, Ga, V Values of borehole samples, Reldi Moti block | [20 empty] | Remark
S.No | Sample No | La | Ce | Pr | Nd | Sm | Eu | Gd | Tb | Dy | Ho | Er | Tm | Yb | Lu | Sc | Y | Th | U | Ga
(ppm)
1 | D/RMT-BH-01/02 | 66.8 | 169.1 | 18.8 | 446.5 | 14.5 | 3.8 | 11.9 | 0.5 | 5.9 | 0.5 | 36.6 | 0.5 | 2.2 | 0.5 | 19.5 | 16.2 | 28.9 | 0.5 | 61 | Lucid Lab
1 | D/RMT-BH-01/51 | 55.329 | 124.218 | 15.489 | 66.2565 | 12.75645 | 2.86035 | 10.83945 | 1.13925 | 6.08445 | 0.73935 | 2.13225 | 0.1362 | 1.26525 | 0.06915 | 21.489 | 15.165 | 10.1605 | 2.6367 | 36.3571 | Shiva Lab
2 | D/RMT-BH-05/09 | 93.6 | 217 | 24.4 | 260.5 | 8.8 | 2.5 | 14.7 | 0.5 | 2.2 | 0.5 | 17.9 | 0.5 | 2.9 | 1.4 | 26.2 | 7.9 | 92.9 | 0.5 | 52.82 | Lucid Lab
2 | D/RMT-BH-05/54 | 120.4035 | 282.645 | 27.7845 | 81.6255 | 10.8111 | 1.97025 | 8.9436 | 0.6687 | 3.26355 | 0.4338 | 1.56255 | 0.1095 | 1.13175 | 0.0708 | 34.287 | 10.46085 | 30.7083 | 1.6562 | 47.8374 | Shiva Lab