## Annex-III
Annexure-III Statement showing analytical details of major oxides (by XRF) of 20 pit samples in Reldimoti Area,Dist: Kachchh,Gujarat
Sr.no | Sample No | lab code | Formation | Lithology | SiO2 (%) | Al2O3 (%) | Fe2O3 (%) | MnO (%) | MgO (%) | CaO (%) | Na2O (%) | K2O (%) | TiO2 (%) | P2O5 (%) | LOI (%) | Total (%) | V (ppm)
1 | P1/RB/2025 | LL/1202/01 | Madh | Laterite | 42.898 | 18.53 | 19.3 | 0.128 | 0.784 | 2.8 | 0.114 | 0.231 | 3 | 0.107 | 12.01 | 99.902 | 342.5
2 | P2/RB/2025 | LL/1202/02 | Madh | Laterite | 35.85 | 20.527 | 25.549 | 0.047 | 0.33 | 0.964 | 0.122 | 0.219 | 2.658 | 0.197 | 13.29 | 99.753 | 475.5
3 | P3/RB/2025 | LL/1202/03 | Kharinadi | Weathered basalt (Transported) | 53.796 | 9.877 | 11.778 | 0.095 | 2.3 | 1.496 | 1.241 | 0.493 | 2.88 | 0.167 | 15.71 | 99.833 | 228.5
4 | P4/RB/2025 | LL/1202/04 | Madh | Laterite | 36.6 | 19.029 | 20.59 | 0.098 | 1.066 | 2.209 | 0.832 | 0.163 | 2.43 | 0.152 | 16.64 | 99.809 | 381.9
5 | P5/RB/2025 | LL/1202/05 | Kharinadi | Calc..Sandy clay | 46.68 | 0.2 | 3.8 | 0.043 | 2.977 | 20.065 | 0.161 | 0.497 | 0.974 | 0.064 | 24.44 | 99.901 | 47.7
6 | P6/RB/2025 | LL/1202/06 | Anjar | Basalt | 47 | 12.02 | 6.81 | 0.052 | 1.553 | 6.01 | 0.35 | 0.285 | 4.131 | 0.271 | 21.4 | 99.882 | 320.1
7 | P7/RB/2025 | LL/1202/07 | Madh | Laterite | 34.016 | 27.392 | 14.912 | 0.024 | 0.103 | 1.02 | 0.153 | 0.116 | 7.367 | 0.343 | 14.42 | 99.866 | 514.3
8 | P8/RB/2025 | LL/1202/08 | Madh | Clayey bauxite | 41.389 | 25.285 | 8.91 | 0.027 | 0.18 | 4.202 | 0.119 | 0.167 | 5.211 | 0.156 | 14.27 | 99.916 | 252.6
9 | P9/RB/2025 | LL/1202/09 | Kharinadi | Clayey soil | 58.999 | 11.886 | 9.606 | 0.081 | 1.509 | 4.79 | 1.331 | 0.39 | 1.788 | 0.076 | 9.36 | 99.816 | 126.6
10 | P10/RB/2025 | LL/1202/10 | Madh | Clayey bauxite | 41.39 | 32.549 | 6.048 | 0.04 | 0.321 | 1.084 | 0.168 | 0.26 | 4.444 | 0.154 | 13.44 | 99.898 | 249.1
11 | P11/RB/2025 | LL/1202/11 | Bhuj | Arkosic sandstone | 66.79 | 18.628 | 1.94 | 0.014 | 0.387 | 3.372 | 0.111 | 0.114 | 0.795 | 0.087 | 7.62 | 99.858 | 80.1
12 | P12/RB/2025 | LL/1202/12 | Bhuj | Feld.Sandstone | 69.263 | 12.441 | 9.321 | 0.034 | 0.682 | 0.439 | 0.185 | 1.108 | 1.681 | 0.124 | 4.57 | 99.848 | 67.8
13 | P13/RB/2025 | LL/1202/13 | Madh | Laterite | 37.25 | 14.515 | 27.435 | 0.19 | 0.835 | 1.452 | 0.456 | 0.173 | 2.219 | 0.126 | 15.24 | 99.891 | 507.1
14 | P14/RB/2025 | LL/1202/14 | Kharinadi | Calc..Sandy clay | 33.93 | 0.24 | 2.697 | 0.041 | 4.966 | 26.795 | 0.395 | 0.416 | 0.464 | 0.038 | 29.83 | 99.812 | 32.6
15 | P15/RB/2025 | LL/1202/15 | Kharinadi | Calc..Sandy clay | 61.89 | 2.91 | 7.969 | 0.104 | 2.795 | 5.75 | 0.745 | 0.44 | 1.589 | 0.042 | 15.69 | 99.924 | 84.8
16 | P16/RB/2025 | LL/1202/16 | Sandhan | clay+ calcarenite | 34.201 | 0.25 | 3.318 | 0.038 | 4.902 | 25.444 | 0.194 | 0.529 | 0.465 | 0.036 | 30.36 | 99.737 | 25.9
17 | P17/RB/2025 | LL/1202/31 | kharinadi | Sandy clay (regolith) | 63.166 | 8.135 | 8.145 | 0.157 | 1.489 | 3.697 | 0.434 | 0.323 | 1.926 | 0.057 | 12.31 | 99.839 | 111.8
18 | P18/RB/2025 | LL/1202/32 | Madh | Clayey bauxite | 40.049 | 29.157 | 8.727 | 0.057 | 0.721 | 2.245 | 0.444 | 0.785 | 3.431 | 0.168 | 14.1 | 99.884 | 287.7
19 | P19/RB/2025 | LL/1202/61 | Madh | Laterite | 33.92 | 16.98 | 25.22 | 0.076 | 0.525 | 5.04 | 0.067 | 0.174 | 2.722 | 0.218 | 14.83 | 99.772 | 485.3
20 | P20/RB/2025 | LL/1202/76 | Madh | Lateritic bauxite | 38.44 | 23.65 | 15.72 | 0.028 | 0.169 | 1.09 | 0.118 | 0.046 | 6.687 | 0.416 | 13.4 | 99.764 | 510.2