## Bhuj formation
Annexure-IVA: Analytical results of Major oxides in Bhuj formation (Pit samples)
S.No | Sample No | Formation | SiO2 | Al2O3 | Fe2O3 | MnO | MgO | CaO | Na2O | K2O | TiO2 | P2O5 | LOI | Total | V(ppm)
all values in (%)
1 | P11/RB/2025 | Bhuj | 66.79 | 18.628 | 1.94 | 0.014 | 0.387 | 3.372 | 0.111 | 0.114 | 0.795 | 0.087 | 7.62 | 99.858 | 80.1
2 | P12/RB/2025 | Bhuj | 69.263 | 12.441 | 9.321 | 0.034 | 0.682 | 0.439 | 0.185 | 1.108 | 1.681 | 0.124 | 4.57 | 99.848 | 67.8
|  | Max | 66.79 | 12.441 | 1.94 | 0.014 | 0.387 | 0.439 | 0.111 | 0.114 | 0.795 | 0.087 | 4.57 | 99.848 | 67.8
|  | Max | 69.263 | 18.628 | 9.321 | 0.034 | 0.682 | 3.372 | 0.185 | 1.108 | 1.681 | 0.124 | 7.62 | 99.858 | 80.1
|  | Average | 68.0265 | 15.5345 | 5.6305 | 0.024 | 0.5345 | 1.9055 | 0.148 | 0.611 | 1.238 | 0.1055 | 6.095 | 99.853 | 73.95