## Sheet1
Annexure-IVC: Analytical results of Major oxides in Matanomadh formation (Pit & Trench samples)
S.No | Sample No | Formation | SiO2 | Al2O3 | Fe2O3 | MnO | MgO | CaO | Na2O | K2O | TiO2 | P2O5 | LOI | Total | V(ppm)
all values in (%)
1 | P1/RB/2025 | Madh | 42.898 | 18.53 | 19.3 | 0.128 | 0.784 | 2.8 | 0.114 | 0.231 | 3 | 0.107 | 12.01 | 99.902 | 342.5
2 | P2/RB/2025 | Madh | 35.85 | 20.527 | 25.549 | 0.047 | 0.33 | 0.964 | 0.122 | 0.219 | 2.658 | 0.197 | 13.29 | 99.753 | 475.5
3 | P4/RB/2025 | Madh | 36.6 | 19.029 | 20.59 | 0.098 | 1.066 | 2.209 | 0.832 | 0.163 | 2.43 | 0.152 | 16.64 | 99.809 | 381.9
4 | P7/RB/2025 | Madh | 34.016 | 27.392 | 14.912 | 0.024 | 0.103 | 1.02 | 0.153 | 0.116 | 7.367 | 0.343 | 14.42 | 99.866 | 514.3
5 | P8/RB/2025 | Madh | 41.389 | 25.285 | 8.91 | 0.027 | 0.18 | 4.202 | 0.119 | 0.167 | 5.211 | 0.156 | 14.27 | 99.916 | 252.6
6 | P10/RB/2025 | Madh | 41.39 | 32.549 | 6.048 | 0.04 | 0.321 | 1.084 | 0.168 | 0.26 | 4.444 | 0.154 | 13.44 | 99.898 | 249.1
7 | P13/RB/2025 | Madh | 37.25 | 14.515 | 27.435 | 0.19 | 0.835 | 1.452 | 0.456 | 0.173 | 2.219 | 0.126 | 15.24 | 99.891 | 507.1
8 | P18/RB/2025 | Madh | 40.049 | 29.157 | 8.727 | 0.057 | 0.721 | 2.245 | 0.444 | 0.785 | 3.431 | 0.168 | 14.1 | 99.884 | 287.7
9 | P19/RB/2025 | Madh | 33.92 | 16.98 | 25.22 | 0.076 | 0.525 | 5.04 | 0.067 | 0.174 | 2.722 | 0.218 | 14.83 | 99.772 | 485.3
10 | P20/RB/2025 | Madh | 38.44 | 23.65 | 15.72 | 0.028 | 0.169 | 1.09 | 0.118 | 0.046 | 6.687 | 0.416 | 13.4 | 99.764 | 510.2
11 | T2/RB/2025/01 | Madh | 29.06 | 36.825 | 2.112 | 0.028 | 0.115 | 2.042 | 0.2 | 0.238 | 7.265 | 0.327 | 21.68 | 99.892 | 280.3
12 | T2/RB/2025/02 | Madh | 28.121 | 39.546 | 2.012 | 0.031 | 0.135 | 1.15 | 0.176 | 0.197 | 7.13 | 0.26 | 21.2 | 99.958 | 291.7
13 | T2/RB/2025/03 | Madh | 28.012 | 39.28 | 2.24 | 0.034 | 0.109 | 1.04 | 0.169 | 0.199 | 6.788 | 0.394 | 21.6 | 99.865 | 314.1
14 | T2/RB/2025/04 | Madh | 36.092 | 30.344 | 5.089 | 0.025 | 0.126 | 1.6 | 0.164 | 0.126 | 7.171 | 0.453 | 18.62 | 99.81 | 438.7
15 | T2/RB/2025/05 | Madh | 39.68 | 31.933 | 2.432 | 0.019 | 0.089 | 1.036 | 0.168 | 0.092 | 8.108 | 0.18 | 16.01 | 99.747 | 456.9
16 | T2/RB/2025/06 | Madh | 37.59 | 30.003 | 8.138 | 0.016 | 0.076 | 1.044 | 0.108 | 0.054 | 7.81 | 0.283 | 14.69 | 99.812 | 702.8
17 | T2/RB/2025/07 | Madh | 37.132 | 28.812 | 8.824 | 0.015 | 0.07 | 1.046 | 0.159 | 0.07 | 8.213 | 0.352 | 15.13 | 99.823 | 638.6
18 | T2/RB/2025/08 | Madh | 34.85 | 27.01 | 13.013 | 0.016 | 0.101 | 1.001 | 0.117 | 0.089 | 7.694 | 0.363 | 15.48 | 99.734 | 672.2
19 | T2/RB/2025/09 | Madh | 39.17 | 25.002 | 14.134 | 0.018 | 0.094 | 1.693 | 0.145 | 0.092 | 7.03 | 0.348 | 12.17 | 99.896 | 613.1
20 | T2/RB/2025/10 | Madh | 36.019 | 28.46 | 13.006 | 0.023 | 0.098 | 1.057 | 0.132 | 0.072 | 7.392 | 0.38 | 13.25 | 99.889 | 462.9
21 | T2/RB/2025/A | Madh | 31.569 | 34.246 | 3.908 | 0.043 | 0.177 | 2.21 | 0.271 | 0.525 | 6.469 | 0.329 | 19.96 | 99.707 | 288.6
22 | T2/RB/2025/B | Madh | 32.635 | 32.681 | 5.942 | 0.023 | 0.088 | 1.954 | 0.144 | 0.105 | 7.25 | 0.358 | 18.7 | 99.88 | 433.3
23 | T2/RB/2025/C | Madh | 37.57 | 24.47 | 14.7 | 0.024 | 0.101 | 1.97 | 0.123 | 0.064 | 7.23 | 0.384 | 13.15 | 99.786 | 459.9
24 | T2/RB/2025/D | Madh | 36.28 | 29.5 | 7.48 | 0.021 | 0.077 | 1.83 | 0.15 | 0.099 | 8.01 | 0.335 | 16.09 | 99.872 | 475
25 | T3/RB/2025/01 | Madh | 35.53 | 30.189 | 5.958 | 0.03 | 0.105 | 2.29 | 0.435 | 0.261 | 7.891 | 0.165 | 17.04 | 99.894 | 453.4
26 | T3/RB/2025/02 | Madh | 30.78 | 36.57 | 3.56 | 0.022 | 0.088 | 1.016 | 0.415 | 0.16 | 7.584 | 0.205 | 19.43 | 99.83 | 366.8
27 | T3/RB/2025/03 | Madh | 37.58 | 33.19 | 4.3 | 0.029 | 0.175 | 1.392 | 0.535 | 0.175 | 6.383 | 0.215 | 15.97 | 99.944 | 318
28 | T3/RB/2025/04 | Madh | 39.54 | 28.77 | 9.37 | 0.06 | 0.364 | 1.869 | 0.608 | 0.276 | 4.781 | 0.275 | 14.04 | 99.953 | 379.3
29 | T3/RB/2025/05 | Madh | 35.72 | 29.48 | 10.17 | 0.029 | 0.228 | 1.641 | 0.879 | 0.242 | 5.543 | 0.419 | 15.39 | 99.741 | 424.7
30 | T3/RB/2025/06 | Madh | 40.31 | 29.31 | 5.09 | 0.018 | 0.13 | 1.312 | 0.841 | 0.227 | 6.843 | 0.307 | 15.41 | 99.798 | 250
31 | T3/RB/2025/07 | Madh | 39.74 | 30.78 | 7.2 | 0.02 | 0.148 | 0.876 | 0.561 | 0.166 | 6.412 | 0.209 | 13.75 | 99.862 | 286.4
32 | T3/RB/2025/08 | Madh | 40.95 | 30.28 | 6.94 | 0.021 | 0.189 | 1.14 | 0.479 | 0.157 | 5.89 | 0.183 | 13.55 | 99.779 | 211.5
33 | T3/RB/2025/09 | Madh | 39.87 | 30.86 | 6.88 | 0.02 | 0.185 | 1.487 | 0.445 | 0.142 | 5.955 | 0.173 | 13.73 | 99.747 | 211.8
34 | T3/RB/2025/10 | Madh | 41 | 29.95 | 6.33 | 0.022 | 0.162 | 1.683 | 0.377 | 0.08 | 6.392 | 0.143 | 13.63 | 99.769 | 196.2
35 | T3/RB/2025/A | Madh | 38.55 | 28.76 | 6.4 | 0.035 | 0.152 | 2.541 | 0.428 | 0.292 | 7.298 | 0.16 | 15.3 | 99.916 | 481.3
36 | T3/RB/2025/B | Madh | 39.5 | 30.92 | 5.62 | 0.029 | 0.239 | 1.535 | 0.472 | 0.188 | 6.224 | 0.215 | 14.85 | 99.792 | 306.4
37 | T3/RB/2025/C | Madh | 36.93 | 24.15 | 16.09 | 0.038 | 0.183 | 2.646 | 0.24 | 0.06 | 6.487 | 0.208 | 12.81 | 99.842 | 447.8
38 | T3/RB/2025/D | Madh | 33.93 | 33.73 | 7.684 | 0.029 | 0.1 | 4.279 | 0.316 | 0.193 | 5.683 | 0.174 | 15.47 | 99.809 | 291.3
|  | Min | 28.012 | 14.515 | 2.012 | 0.015 | 0.07 | 0.876 | 0.067 | 0.046 | 2.219 | 0.107 | 12.01 | 99.707 | 196.2
|  | Max | 42.898 | 39.546 | 27.435 | 0.19 | 1.066 | 5.04 | 0.879 | 0.785 | 8.213 | 0.453 | 21.68 | 99.958 | 702.8
|  | Average | 36.724 | 28.75434 | 9.921921 | 0.03823684 | 0.2352105 | 1.802263 | 0.3118421 | 0.1835526 | 6.134079 | 0.2587895 | 15.51947 | 99.83689 | 398.9263