## Sheet1
Annexure-IVD:Analytical results of Major oxides in Khari Nadi formation (Pit & Trench samples)
S.No | Sample No | Formation | SiO2 | Al2O3 | Fe2O3 | MnO | MgO | CaO | Na2O | K2O | TiO2 | P2O5 | LOI | Total | V(ppm)
All values in (%)
1 | P3/RB/2025 | Kharinadi | 53.796 | 9.877 | 11.778 | 0.095 | 2.3 | 1.496 | 1.241 | 0.493 | 2.88 | 0.167 | 15.71 | 99.833 | 228.5
2 | P5/RB/2025 | Kharinadi | 46.68 | 0.2 | 3.8 | 0.043 | 2.977 | 20.065 | 0.161 | 0.497 | 0.974 | 0.064 | 24.44 | 99.901 | 47.7
3 | P9/RB/2025 | Kharinadi | 58.999 | 11.886 | 9.606 | 0.081 | 1.509 | 4.79 | 1.331 | 0.39 | 1.788 | 0.076 | 9.36 | 99.816 | 126.6
4 | P14/RB/2025 | Kharinadi | 33.93 | 0.24 | 2.697 | 0.041 | 4.966 | 26.795 | 0.395 | 0.416 | 0.464 | 0.038 | 29.83 | 99.812 | 32.6
5 | P15/RB/2025 | Kharinadi | 61.89 | 2.91 | 7.969 | 0.104 | 2.795 | 5.75 | 0.745 | 0.44 | 1.589 | 0.042 | 15.69 | 99.924 | 84.8
6 | P17/RB/2025 | kharinadi | 63.166 | 8.135 | 8.145 | 0.157 | 1.489 | 3.697 | 0.434 | 0.323 | 1.926 | 0.057 | 12.31 | 99.839 | 111.8
7 | T1/RB/2025/01 | kharinadi | 69.279 | 7.98 | 8.622 | 0.034 | 1.794 | 1.226 | 1.38 | 1.075 | 1.085 | 0.047 | 7.32 | 99.842 | 57.9
8 | T1/RB/2025/02 | kharinadi | 67.87 | 9.185 | 8.281 | 0.032 | 1.805 | 1.27 | 1.412 | 1.072 | 1.157 | 0.049 | 7.74 | 99.873 | 68.9
9 | T1/RB/2025/03 | kharinadi | 66.496 | 9.09 | 9.365 | 0.03 | 1.823 | 1.142 | 1.446 | 1.128 | 1.115 | 0.048 | 8.16 | 99.843 | 68.2
10 | T1/RB/2025/04 | kharinadi | 67.428 | 7.612 | 9.58 | 0.03 | 1.76 | 1.586 | 1.36 | 1.066 | 1.079 | 0.053 | 8.23 | 99.784 | 69.4
11 | T1/RB/2025/05 | kharinadi | 63.67 | 8.197 | 10.886 | 0.039 | 1.756 | 1.767 | 1.275 | 1.047 | 1.173 | 0.068 | 10 | 99.878 | 96.1
12 | T1/RB/2025/06 | kharinadi | 58.21 | 10.932 | 10.852 | 0.076 | 1.738 | 2.944 | 1.19 | 0.993 | 1.409 | 0.103 | 11.42 | 99.867 | 145.5
13 | T1/RB/2025/07 | kharinadi | 58.205 | 12.732 | 11.193 | 0.082 | 1.634 | 1.228 | 1.199 | 0.986 | 1.655 | 0.075 | 10.75 | 99.739 | 138.3
14 | T1/RB/2025/08 | kharinadi | 57.48 | 12.695 | 11.72 | 0.106 | 1.526 | 0.814 | 1.14 | 0.93 | 1.867 | 0.081 | 11.46 | 99.819 | 157.4
15 | T1/RB/2025/09 | kharinadi | 56.13 | 13.456 | 12.287 | 0.138 | 1.502 | 0.924 | 1.12 | 0.896 | 2.082 | 0.093 | 11.27 | 99.898 | 188.2
16 | T1/RB/2025/10 | kharinadi | 55.833 | 10.93 | 14.71 | 0.188 | 1.576 | 1.276 | 1.06 | 0.906 | 1.826 | 0.134 | 11.33 | 99.769 | 217.8
17 | T1/RB/2025/A | kharinadi | 69.535 | 7.398 | 9.518 | 0.04 | 1.682 | 0.68 | 1.97 | 0.911 | 1.101 | 0.053 | 6.99 | 99.878 | 57
18 | T1/RB/2025/B | kharinadi | 66.083 | 9.508 | 9.434 | 0.043 | 1.802 | 1.26 | 1.433 | 1.066 | 1.256 | 0.065 | 7.85 | 99.8 | 85.8
19 | T1/RB/2025/C | kharinadi | 65.29 | 9.243 | 8.836 | 0.057 | 2.206 | 1.35 | 1.269 | 1.246 | 1.095 | 0.077 | 9.1 | 99.769 | 71.8
20 | T1/RB/2025/D | kharinadi | 65.98 | 9.33 | 9.435 | 0.044 | 1.721 | 1.56 | 1.382 | 1.009 | 1.253 | 0.062 | 8.18 | 99.956 | 91.1
21 | T4/RB/2025/01 | Kharinadi | 38.03 | 14.49 | 24.95 | 0.309 | 0.983 | 3.869 | 0.604 | 0.156 | 2.758 | 0.185 | 13.47 | 99.804 | 483.7
22 | T4/RB/2025/02 | Kharinadi | 52.58 | 13.028 | 17.68 | 0.311 | 1.21 | 0.858 | 0.807 | 0.252 | 3.6 | 0.106 | 9.52 | 99.952 | 333.2
23 | T4/RB/2025/03 | Kharinadi | 48.52 | 10.247 | 18.82 | 0.142 | 1.255 | 4.289 | 0.756 | 0.214 | 2.94 | 0.105 | 12.43 | 99.718 | 324.3
24 | T4/RB/2025/04 | Kharinadi | 58.764 | 8.13 | 8.75 | 0.08 | 3.66 | 6.21 | 0.959 | 0.757 | 1.052 | 0.043 | 11.36 | 99.765 | 91.8
25 | T4/RB/2025/05 | Kharinadi | 61 | 11.81 | 9.38 | 0.04 | 3.69 | 2.09 | 1.15 | 0.85 | 1.38 | 0.044 | 8.32 | 99.754 | 90.9
26 | T4/RB/2025/06 | Kharinadi | 56.12 | 11.89 | 12.24 | 0.06 | 2.98 | 3.04 | 0.762 | 0.851 | 1.83 | 0.079 | 9.88 | 99.732 | 159.7
27 | T4/RB/2025/07 | Kharinadi | 42.85 | 11.86 | 23.326 | 0.156 | 1.302 | 3.467 | 0.576 | 0.362 | 2.503 | 0.146 | 13.26 | 99.808 | 385.9
28 | T4/RB/2025/08 | Kharinadi | 50.02 | 10.14 | 19.295 | 0.142 | 1.58 | 3.77 | 0.558 | 0.539 | 2.01 | 0.156 | 11.54 | 99.75 | 275.1
29 | T4/RB/2025/09 | Kharinadi | 60.91 | 11.94 | 10.97 | 0.04 | 2.61 | 1.97 | 0.673 | 1.058 | 1.7 | 0.088 | 7.84 | 99.799 | 118.7
30 | T4/RB/2025/10 | Kharinadi | 67.27 | 11.28 | 8.6 | 0.021 | 1.43 | 1.17 | 0.614 | 0.713 | 1.717 | 0.052 | 6.97 | 99.837 | 96.3
31 | T4/RB/2025/A | Kharinadi | 48.27 | 13.2 | 18.3 | 0.107 | 1.423 | 3.25 | 0.861 | 0.161 | 2.817 | 0.11 | 11.41 | 99.909 | 306.1
32 | T4/RB/2025/B | Kharinadi | 56.15 | 11.09 | 12.81 | 0.076 | 2.264 | 3.974 | 0.763 | 0.708 | 1.682 | 0.081 | 10.14 | 99.738 | 160.6
33 | T4/RB/2025/C | Kharinadi | 59.8 | 12.85 | 9.95 | 0.042 | 1.672 | 3.1 | 0.677 | 0.936 | 1.934 | 0.088 | 8.76 | 99.809 | 124.9
34 | T4/RB/2025/D | Kharinadi | 58.89 | 10.79 | 12.81 | 0.101 | 2.77 | 2.6 | 0.89 | 0.653 | 1.78 | 0.069 | 8.42 | 99.773 | 158.8
|  | Min | 33.93 | 0.2 | 2.697 | 0.021 | 0.983 | 0.68 | 0.161 | 0.156 | 0.464 | 0.038 | 6.97 | 99.718 | 32.6
|  | Max | 69.535 | 14.49 | 24.95 | 0.311 | 4.966 | 26.795 | 1.97 | 1.246 | 3.6 | 0.185 | 29.83 | 99.956 | 483.7
|  | Average | 57.79776 | 9.831794 | 11.66456 | 0.09079412 | 2.035 | 3.684618 | 0.9880294 | 0.7382353 | 1.719912 | 0.08247059 | 11.19 | 99.82318 | 154.5706