## Sheet1
Annexure-IVE: Analytical results of Major oxides in Sandhan formation (Pit & Trench samples)
S.No | Sample No | Formation | SiO2 | Al2O3 | Fe2O3 | MnO | MgO | CaO | Na2O | K2O | TiO2 | P2O5 | LOI | Total | V(ppm)
all values in (%)
1 | P16/RB/2025 | Sandhan | 34.201 | 0.25 | 3.318 | 0.038 | 4.902 | 25.444 | 0.194 | 0.529 | 0.465 | 0.036 | 30.36 | 99.737 | 25.9
2 | T5/RB/2025/01 | Sandhan | 58.99 | 3.9 | 7.3 | 0.106 | 4.8 | 7.1 | 1.28 | 0.635 | 1.26 | 0.033 | 14.39 | 99.794 | 75.4
3 | T5/RB/2025/02 | Sandhan | 59.75 | 4.92 | 7.92 | 0.086 | 4.5 | 6.18 | 0.948 | 0.67 | 1.33 | 0.031 | 13.52 | 99.855 | 82.7
4 | T5/RB/2025/03 | Sandhan | 58.68 | 6.68 | 7.69 | 0.122 | 4.35 | 5.62 | 0.851 | 0.713 | 1.39 | 0.033 | 13.6 | 99.729 | 88.5
5 | T5/RB/2025/04 | Sandhan | 58.443 | 6.825 | 6.974 | 0.118 | 4.054 | 6.546 | 0.685 | 0.68 | 1.198 | 0.033 | 14.34 | 99.896 | 84.3
6 | T5/RB/2025/05 | Sandhan | 53.568 | 6.425 | 7.584 | 0.114 | 4.937 | 8.613 | 0.538 | 0.7 | 1.179 | 0.047 | 16.02 | 99.725 | 79.3
7 | T5/RB/2025/06 | Sandhan | 54.399 | 5.678 | 7.816 | 0.08 | 4.36 | 8.468 | 0.614 | 0.635 | 1.087 | 0.033 | 16.64 | 99.81 | 70.6
8 | T5/RB/2025/07 | Sandhan | 54.821 | 1.915 | 5.891 | 0.066 | 4.831 | 11.241 | 0.554 | 0.605 | 0.97 | 0.03 | 18.9 | 99.824 | 62.8
9 | T5/RB/2025/08 | Sandhan | 53.54 | 0.322 | 5.996 | 0.053 | 5.11 | 12.927 | 0.518 | 0.567 | 0.898 | 0.027 | 19.95 | 99.908 | 56.9
10 | T5/RB/2025/09 | Sandhan | 53.396 | 5.983 | 7.517 | 0.076 | 5.088 | 8.287 | 0.616 | 0.639 | 1.088 | 0.03 | 17.08 | 99.8 | 65.2
11 | T5/RB/2025/10 | Sandhan | 55.788 | 4.56 | 9.163 | 0.069 | 4.791 | 7.037 | 0.582 | 0.61 | 1.046 | 0.027 | 16.22 | 99.893 | 65.6
12 | T5/RB/2025/A | Sandhan | 57.443 | 6.935 | 9.361 | 0.08 | 4.649 | 5.016 | 1.431 | 0.662 | 1.347 | 0.029 | 12.79 | 99.743 | 84.5
13 | T5/RB/2025/B | Sandhan | 55.031 | 6.506 | 7.773 | 0.069 | 4.825 | 7.514 | 0.757 | 0.68 | 1.282 | 0.031 | 15.42 | 99.888 | 79
14 | T5/RB/2025/C | Sandhan | 50.108 | 0.32 | 5.716 | 0.053 | 6.593 | 13.034 | 0.449 | 0.545 | 0.864 | 0.024 | 22.23 | 99.936 | 54.4
15 | T5/RB/2025/D | Sandhan | 55.91 | 2.592 | 6.49 | 0.069 | 5.166 | 9.522 | 0.668 | 0.619 | 1.035 | 0.028 | 17.76 | 99.859 | 65.1
|  | Min | 34.201 | 0.25 | 3.318 | 0.038 | 4.054 | 5.016 | 0.194 | 0.529 | 0.465 | 0.024 | 12.79 | 99.725 | 25.9
|  | Max | 59.75 | 6.935 | 9.361 | 0.122 | 6.593 | 25.444 | 1.431 | 0.713 | 1.39 | 0.047 | 30.36 | 99.936 | 88.5
|  | Average | 54.2712 | 4.254067 | 7.1006 | 0.07993333 | 4.863733 | 9.503267 | 0.7123333 | 0.6326 | 1.095933 | 0.03146667 | 17.28133 | 99.82647 | 69.34667