## Annex-IV
Annexure-IV:Statement showing analytical details of major oxides (by XRF) of 70 trench samples in Reldimoti Area,Dist: Kachchh,Gujarat
Sr.no | Sample No | lab code | Formation | Lithology | SiO2 (%) | Al2O3 (%) | Fe2O3 (%) | MnO (%) | MgO (%) | CaO (%) | Na2O (%) | K2O (%) | TiO2 (%) | P2O5 (%) | LOI (%) | Total (%) | V (ppm)
Trench-1
1 | T1/RB/2025/01 | LL/1202/17 | kharinadi | sandy clay, | 69.279 | 7.98 | 8.622 | 0.034 | 1.794 | 1.226 | 1.38 | 1.075 | 1.085 | 0.047 | 7.32 | 99.842 | 57.9
2 | T1/RB/2025/02 | LL/1202/18 | kharinadi | sandy clay, | 67.87 | 9.185 | 8.281 | 0.032 | 1.805 | 1.27 | 1.412 | 1.072 | 1.157 | 0.049 | 7.74 | 99.873 | 68.9
3 | T1/RB/2025/03 | LL/1202/19 | kharinadi | sandy clay, | 66.496 | 9.09 | 9.365 | 0.03 | 1.823 | 1.142 | 1.446 | 1.128 | 1.115 | 0.048 | 8.16 | 99.843 | 68.2
4 | T1/RB/2025/04 | LL/1202/20 | kharinadi | sandy clay, | 67.428 | 7.612 | 9.58 | 0.03 | 1.76 | 1.586 | 1.36 | 1.066 | 1.079 | 0.053 | 8.23 | 99.784 | 69.4
5 | T1/RB/2025/05 | LL/1202/21 | kharinadi | sandy clay, | 63.67 | 8.197 | 10.886 | 0.039 | 1.756 | 1.767 | 1.275 | 1.047 | 1.173 | 0.068 | 10 | 99.878 | 96.1
6 | T1/RB/2025/06 | LL/1202/22 | kharinadi | plus Weathered basalt | 58.21 | 10.932 | 10.852 | 0.076 | 1.738 | 2.944 | 1.19 | 0.993 | 1.409 | 0.103 | 11.42 | 99.867 | 145.5
7 | T1/RB/2025/07 | LL/1202/23 | kharinadi | plus Weathered basalt | 58.205 | 12.732 | 11.193 | 0.082 | 1.634 | 1.228 | 1.199 | 0.986 | 1.655 | 0.075 | 10.75 | 99.739 | 138.3
8 | T1/RB/2025/08 | LL/1202/24 | kharinadi | plus Weathered basalt | 57.48 | 12.695 | 11.72 | 0.106 | 1.526 | 0.814 | 1.14 | 0.93 | 1.867 | 0.081 | 11.46 | 99.819 | 157.4
9 | T1/RB/2025/09 | LL/1202/25 | kharinadi | plus Weathered basalt | 56.13 | 13.456 | 12.287 | 0.138 | 1.502 | 0.924 | 1.12 | 0.896 | 2.082 | 0.093 | 11.27 | 99.898 | 188.2
10 | T1/RB/2025/10 | LL/1202/26 | kharinadi | plus Weathered basalt | 55.833 | 10.93 | 14.71 | 0.188 | 1.576 | 1.276 | 1.06 | 0.906 | 1.826 | 0.134 | 11.33 | 99.769 | 217.8
11 | T1/RB/2025/A | LL/1202/27 | kharinadi | Sandy clay | 69.535 | 7.398 | 9.518 | 0.04 | 1.682 | 0.68 | 1.97 | 0.911 | 1.101 | 0.053 | 6.99 | 99.878 | 57
12 | T1/RB/2025/B | LL/1202/28 | kharinadi | Sandy clay/Weathered basalt | 66.083 | 9.508 | 9.434 | 0.043 | 1.802 | 1.26 | 1.433 | 1.066 | 1.256 | 0.065 | 7.85 | 99.8 | 85.8
13 | T1/RB/2025/C | LL/1202/29 | kharinadi | Weathered basalt | 65.29 | 9.243 | 8.836 | 0.057 | 2.206 | 1.35 | 1.269 | 1.246 | 1.095 | 0.077 | 9.1 | 99.769 | 71.8
14 | T1/RB/2025/D | LL/1202/30 | kharinadi | Sandy clay/Weathered basalt | 65.98 | 9.33 | 9.435 | 0.044 | 1.721 | 1.56 | 1.382 | 1.009 | 1.253 | 0.062 | 8.18 | 99.956 | 91.1
| Average |  |  |  | 63.39207 | 9.877714 | 10.33707 | 0.06707143 | 1.7375 | 1.359071 | 1.331143 | 1.023643 | 1.368071 | 0.072 | 9.271429 | 99.83679 | 108.1
Trench-2
1 | T2/RB/2025/01 | LL/1202/33 | Madh | Whitish clay | 29.06 | 36.825 | 2.112 | 0.028 | 0.115 | 2.042 | 0.2 | 0.238 | 7.265 | 0.327 | 21.68 | 99.892 | 280.3
2 | T2/RB/2025/02 | LL/1202/34 | Madh | Whitish clay | 28.121 | 39.546 | 2.012 | 0.031 | 0.135 | 1.15 | 0.176 | 0.197 | 7.13 | 0.26 | 21.2 | 99.958 | 291.7
3 | T2/RB/2025/03 | LL/1202/35 | Madh | Whitish clay | 28.012 | 39.28 | 2.24 | 0.034 | 0.109 | 1.04 | 0.169 | 0.199 | 6.788 | 0.394 | 21.6 | 99.865 | 314.1
4 | T2/RB/2025/04 | LL/1202/36 | Madh | Whitish clay/Laterite | 36.092 | 30.344 | 5.089 | 0.025 | 0.126 | 1.6 | 0.164 | 0.126 | 7.171 | 0.453 | 18.62 | 99.81 | 438.7
5 | T2/RB/2025/05 | LL/1202/37 | Madh | Whitish clay/Laterite | 39.68 | 31.933 | 2.432 | 0.019 | 0.089 | 1.036 | 0.168 | 0.092 | 8.108 | 0.18 | 16.01 | 99.747 | 456.9
6 | T2/RB/2025/06 | LL/1202/38 | Madh | Whitish clay/Laterite | 37.59 | 30.003 | 8.138 | 0.016 | 0.076 | 1.044 | 0.108 | 0.054 | 7.81 | 0.283 | 14.69 | 99.812 | 702.8
7 | T2/RB/2025/07 | LL/1202/39 | Madh | Whitish clay/Laterite | 37.132 | 28.812 | 8.824 | 0.015 | 0.07 | 1.046 | 0.159 | 0.07 | 8.213 | 0.352 | 15.13 | 99.823 | 638.6
8 | T2/RB/2025/08 | LL/1202/40 | Madh | Laterite/Bauxite | 34.85 | 27.01 | 13.013 | 0.016 | 0.101 | 1.001 | 0.117 | 0.089 | 7.694 | 0.363 | 15.48 | 99.734 | 672.2
9 | T2/RB/2025/09 | LL/1202/41 | Madh | Laterite/Bauxite | 39.17 | 25.002 | 14.134 | 0.018 | 0.094 | 1.693 | 0.145 | 0.092 | 7.03 | 0.348 | 12.17 | 99.896 | 613.1
10 | T2/RB/2025/10 | LL/1202/42 | Madh | Laterite/Bauxite | 36.019 | 28.46 | 13.006 | 0.023 | 0.098 | 1.057 | 0.132 | 0.072 | 7.392 | 0.38 | 13.25 | 99.889 | 462.9
11 | T2/RB/2025/A | LL/1202/43 | Madh | Whitish clay | 31.569 | 34.246 | 3.908 | 0.043 | 0.177 | 2.21 | 0.271 | 0.525 | 6.469 | 0.329 | 19.96 | 99.707 | 288.6
12 | T2/RB/2025/B | LL/1202/44 | Madh | Whitish clay/Laterite | 32.635 | 32.681 | 5.942 | 0.023 | 0.088 | 1.954 | 0.144 | 0.105 | 7.25 | 0.358 | 18.7 | 99.88 | 433.3
13 | T2/RB/2025/C | LL/1202/45 | Madh | Laterite | 37.57 | 24.47 | 14.7 | 0.024 | 0.101 | 1.97 | 0.123 | 0.064 | 7.23 | 0.384 | 13.15 | 99.786 | 459.9
14 | T2/RB/2025/D | LL/1202/46 | Madh | Whitish clay/Laterite | 36.28 | 29.5 | 7.48 | 0.021 | 0.077 | 1.83 | 0.15 | 0.099 | 8.01 | 0.335 | 16.09 | 99.872 | 475
| Average |  |  |  | 34.55571 | 31.29371 | 7.359286 | 0.024 | 0.104 | 1.476643 | 0.159 | 0.1444286 | 7.397143 | 0.339 | 16.98071 | 99.83364 | 466.2929
Trench-3
1 | T3/RB/2025/01 | LL/1202/47 | Madh | Clayey Bauxite white | 35.53 | 30.189 | 5.958 | 0.03 | 0.105 | 2.29 | 0.435 | 0.261 | 7.891 | 0.165 | 17.04 | 99.894 | 453.4
2 | T3/RB/2025/02 | LL/1202/48 | Madh | Clayey Bauxite white | 30.78 | 36.57 | 3.56 | 0.022 | 0.088 | 1.016 | 0.415 | 0.16 | 7.584 | 0.205 | 19.43 | 99.83 | 366.8
3 | T3/RB/2025/03 | LL/1202/49 | Madh | Clayey Bauxite white | 37.58 | 33.19 | 4.3 | 0.029 | 0.175 | 1.392 | 0.535 | 0.175 | 6.383 | 0.215 | 15.97 | 99.944 | 318
4 | T3/RB/2025/04 | LL/1202/50 | Madh | Clayey Bauxite white | 39.54 | 28.77 | 9.37 | 0.06 | 0.364 | 1.869 | 0.608 | 0.276 | 4.781 | 0.275 | 14.04 | 99.953 | 379.3
5 | T3/RB/2025/05 | LL/1202/51 | Madh | Clayey Bauxite white | 35.72 | 29.48 | 10.17 | 0.029 | 0.228 | 1.641 | 0.879 | 0.242 | 5.543 | 0.419 | 15.39 | 99.741 | 424.7
6 | T3/RB/2025/06 | LL/1202/52 | Madh | Clayey Bauxite white | 40.31 | 29.31 | 5.09 | 0.018 | 0.13 | 1.312 | 0.841 | 0.227 | 6.843 | 0.307 | 15.41 | 99.798 | 250
7 | T3/RB/2025/07 | LL/1202/53 | Madh | Clayey Bauxite white | 39.74 | 30.78 | 7.2 | 0.02 | 0.148 | 0.876 | 0.561 | 0.166 | 6.412 | 0.209 | 13.75 | 99.862 | 286.4
8 | T3/RB/2025/08 | LL/1202/54 | Madh | Clayey Bauxite white | 40.95 | 30.28 | 6.94 | 0.021 | 0.189 | 1.14 | 0.479 | 0.157 | 5.89 | 0.183 | 13.55 | 99.779 | 211.5
9 | T3/RB/2025/09 | LL/1202/55 | Madh | Clayey Bauxite white | 39.87 | 30.86 | 6.88 | 0.02 | 0.185 | 1.487 | 0.445 | 0.142 | 5.955 | 0.173 | 13.73 | 99.747 | 211.8
10 | T3/RB/2025/10 | LL/1202/56 | Madh | Clayey Bauxite white | 41 | 29.95 | 6.33 | 0.022 | 0.162 | 1.683 | 0.377 | 0.08 | 6.392 | 0.143 | 13.63 | 99.769 | 196.2
11 | T3/RB/2025/A | LL/1202/57 | Madh | Clayey Bauxite white | 38.55 | 28.76 | 6.4 | 0.035 | 0.152 | 2.541 | 0.428 | 0.292 | 7.298 | 0.16 | 15.3 | 99.916 | 481.3
12 | T3/RB/2025/B | LL/1202/58 | Madh | Clayey Bauxite white | 39.5 | 30.92 | 5.62 | 0.029 | 0.239 | 1.535 | 0.472 | 0.188 | 6.224 | 0.215 | 14.85 | 99.792 | 306.4
13 | T3/RB/2025/C | LL/1202/59 | Madh | Clayey Bauxite white | 36.93 | 24.15 | 16.09 | 0.038 | 0.183 | 2.646 | 0.24 | 0.06 | 6.487 | 0.208 | 12.81 | 99.842 | 447.8
14 | T3/RB/2025/D | LL/1202/60 | Madh | Clayey Bauxite white | 33.93 | 33.73 | 7.684 | 0.029 | 0.1 | 4.279 | 0.316 | 0.193 | 5.683 | 0.174 | 15.47 | 99.809 | 291.3
| Average |  |  |  | 37.85214 | 30.49564 | 7.256571 | 0.02871429 | 0.1748571 | 1.836214 | 0.5022143 | 0.1870714 | 6.383286 | 0.2179286 | 15.02643 | 99.834 | 330.35
Trench-4
1 | T4/RB/2025/01 | LL/1202/62 | Kharinadi | Calc.Sandy clay, khaki | 38.03 | 14.49 | 24.95 | 0.309 | 0.983 | 3.869 | 0.604 | 0.156 | 2.758 | 0.185 | 13.47 | 99.804 | 483.7
2 | T4/RB/2025/02 | LL/1202/63 | Kharinadi | Calc.Sandy clay, khaki | 52.58 | 13.028 | 17.68 | 0.311 | 1.21 | 0.858 | 0.807 | 0.252 | 3.6 | 0.106 | 9.52 | 99.952 | 333.2
3 | T4/RB/2025/03 | LL/1202/64 | Kharinadi | Calc.Sandy clay, khaki | 48.52 | 10.247 | 18.82 | 0.142 | 1.255 | 4.289 | 0.756 | 0.214 | 2.94 | 0.105 | 12.43 | 99.718 | 324.3
4 | T4/RB/2025/04 | LL/1202/65 | Kharinadi | Calc.Sandy clay, khaki | 58.764 | 8.13 | 8.75 | 0.08 | 3.66 | 6.21 | 0.959 | 0.757 | 1.052 | 0.043 | 11.36 | 99.765 | 91.8
5 | T4/RB/2025/05 | LL/1202/66 | Kharinadi | Calc.Sandy clay, khaki | 61 | 11.81 | 9.38 | 0.04 | 3.69 | 2.09 | 1.15 | 0.85 | 1.38 | 0.044 | 8.32 | 99.754 | 90.9
6 | T4/RB/2025/06 | LL/1202/67 | Kharinadi | Calc.Sandy clay, khaki | 56.12 | 11.89 | 12.24 | 0.06 | 2.98 | 3.04 | 0.762 | 0.851 | 1.83 | 0.079 | 9.88 | 99.732 | 159.7
7 | T4/RB/2025/07 | LL/1202/68 | Kharinadi | Calc.Sandy clay, khaki | 42.85 | 11.86 | 23.326 | 0.156 | 1.302 | 3.467 | 0.576 | 0.362 | 2.503 | 0.146 | 13.26 | 99.808 | 385.9
8 | T4/RB/2025/08 | LL/1202/69 | Kharinadi | Calc.Sandy clay, khaki | 50.02 | 10.14 | 19.295 | 0.142 | 1.58 | 3.77 | 0.558 | 0.539 | 2.01 | 0.156 | 11.54 | 99.75 | 275.1
9 | T4/RB/2025/09 | LL/1202/70 | Kharinadi | Calc.Sandy clay, khaki | 60.91 | 11.94 | 10.97 | 0.04 | 2.61 | 1.97 | 0.673 | 1.058 | 1.7 | 0.088 | 7.84 | 99.799 | 118.7
10 | T4/RB/2025/10 | LL/1202/71 | Kharinadi | Calc.Sandy clay, khaki | 67.27 | 11.28 | 8.6 | 0.021 | 1.43 | 1.17 | 0.614 | 0.713 | 1.717 | 0.052 | 6.97 | 99.837 | 96.3
11 | T4/RB/2025/A | LL/1202/72 | Kharinadi | Calc.Sandy clay, khaki | 48.27 | 13.2 | 18.3 | 0.107 | 1.423 | 3.25 | 0.861 | 0.161 | 2.817 | 0.11 | 11.41 | 99.909 | 306.1
12 | T4/RB/2025/B | LL/1202/73 | Kharinadi | Calc.Sandy clay, khaki | 56.15 | 11.09 | 12.81 | 0.076 | 2.264 | 3.974 | 0.763 | 0.708 | 1.682 | 0.081 | 10.14 | 99.738 | 160.6
13 | T4/RB/2025/C | LL/1202/74 | Kharinadi | Calc.Sandy clay, khaki | 59.8 | 12.85 | 9.95 | 0.042 | 1.672 | 3.1 | 0.677 | 0.936 | 1.934 | 0.088 | 8.76 | 99.809 | 124.9
14 | T4/RB/2025/D | LL/1202/75 | Kharinadi | Calc.Sandy clay, khaki | 58.89 | 10.79 | 12.81 | 0.101 | 2.77 | 2.6 | 0.89 | 0.653 | 1.78 | 0.069 | 8.42 | 99.773 | 158.8
| Average |  |  |  | 54.22671 | 11.62464 | 14.84864 | 0.1162143 | 2.059214 | 3.118357 | 0.7607143 | 0.5864286 | 2.121643 | 0.09657143 | 10.23714 | 99.79629 | 222.1429
Trench-5
1 | T5/RB/2025/01 | LL/1202/77 | Sandhan | White Calc. clay | 58.99 | 3.9 | 7.3 | 0.106 | 4.8 | 7.1 | 1.28 | 0.635 | 1.26 | 0.033 | 14.39 | 99.794 | 75.4
2 | T5/RB/2025/02 | LL/1202/78 | Sandhan | White Calc. clay | 59.75 | 4.92 | 7.92 | 0.086 | 4.5 | 6.18 | 0.948 | 0.67 | 1.33 | 0.031 | 13.52 | 99.855 | 82.7
3 | T5/RB/2025/03 | LL/1202/79 | Sandhan | White Calc. clay | 58.68 | 6.68 | 7.69 | 0.122 | 4.35 | 5.62 | 0.851 | 0.713 | 1.39 | 0.033 | 13.6 | 99.729 | 88.5
4 | T5/RB/2025/04 | LL/1202/80 | Sandhan | White Calc. clay | 58.443 | 6.825 | 6.974 | 0.118 | 4.054 | 6.546 | 0.685 | 0.68 | 1.198 | 0.033 | 14.34 | 99.896 | 84.3
5 | T5/RB/2025/05 | LL/1202/81 | Sandhan | White Calc. clay | 53.568 | 6.425 | 7.584 | 0.114 | 4.937 | 8.613 | 0.538 | 0.7 | 1.179 | 0.047 | 16.02 | 99.725 | 79.3
6 | T5/RB/2025/06 | LL/1202/82 | Sandhan | White Calc. clay | 54.399 | 5.678 | 7.816 | 0.08 | 4.36 | 8.468 | 0.614 | 0.635 | 1.087 | 0.033 | 16.64 | 99.81 | 70.6
7 | T5/RB/2025/07 | LL/1202/83 | Sandhan | White Calc. clay | 54.821 | 1.915 | 5.891 | 0.066 | 4.831 | 11.241 | 0.554 | 0.605 | 0.97 | 0.03 | 18.9 | 99.824 | 62.8
8 | T5/RB/2025/08 | LL/1202/84 | Sandhan | White Calc. clay | 53.54 | 0.322 | 5.996 | 0.053 | 5.11 | 12.927 | 0.518 | 0.567 | 0.898 | 0.027 | 19.95 | 99.908 | 56.9
9 | T5/RB/2025/09 | LL/1202/85 | Sandhan | White Calc. clay | 53.396 | 5.983 | 7.517 | 0.076 | 5.088 | 8.287 | 0.616 | 0.639 | 1.088 | 0.03 | 17.08 | 99.8 | 65.2
10 | T5/RB/2025/10 | LL/1202/86 | Sandhan | White Calc. clay | 55.788 | 4.56 | 9.163 | 0.069 | 4.791 | 7.037 | 0.582 | 0.61 | 1.046 | 0.027 | 16.22 | 99.893 | 65.6
11 | T5/RB/2025/A | LL/1202/87 | Sandhan | White Calc. clay | 57.443 | 6.935 | 9.361 | 0.08 | 4.649 | 5.016 | 1.431 | 0.662 | 1.347 | 0.029 | 12.79 | 99.743 | 84.5
12 | T5/RB/2025/B | LL/1202/88 | Sandhan | White Calc. clay | 55.031 | 6.506 | 7.773 | 0.069 | 4.825 | 7.514 | 0.757 | 0.68 | 1.282 | 0.031 | 15.42 | 99.888 | 79
13 | T5/RB/2025/C | LL/1202/89 | Sandhan | White Calc. clay | 50.108 | 0.32 | 5.716 | 0.053 | 6.593 | 13.034 | 0.449 | 0.545 | 0.864 | 0.024 | 22.23 | 99.936 | 54.4
14 | T5/RB/2025/D | LL/1202/90 | Sandhan | White Calc. clay | 55.91 | 2.592 | 6.49 | 0.069 | 5.166 | 9.522 | 0.668 | 0.619 | 1.035 | 0.028 | 17.76 | 99.859 | 65.1
| Average |  |  |  | 55.70479 | 4.540071 | 7.370786 | 0.08292857 | 4.861 | 8.364643 | 0.7493571 | 0.64 | 1.141 | 0.03114286 | 16.34714 | 99.83286 | 72.45