## Annex-IX
Annexure-IX: Statement showing valuers of REE ,Gallium,Thorium,uranium( by ICPMS) in drill core samples of Reldimoti, Dist:Kachchh,Gujarat
S.No | From | To | Thickness | Sample no | Lithology | Formation | La (ppm) | Ce (ppm) | Pr (ppm) | Nd (ppm) | Sm (ppm) | Total LREE | Eu (ppm) | Gd (ppm) | Tb (ppm) | Dy (ppm) | Ho (ppm) | Er (ppm) | Tm (ppm) | Yb (ppm) | Lu (ppm) | Total HREE | TREE ((ppm) | Sc (ppm) | Y (ppm) | TREE+ Sc+Y) | U (ppm) | Th (ppm) | Ga (ppm) | V (ppm) | Ti as TiO2% by mass
Borehole no: RMT-BH-01
1 | 2 | 5 | 3 | D/RMT-BH-01/02 | lithomargic clay pinkish white | Matanomadh | 66.8 | 169.1 | 18.8 | 446.5 | 14.5 | 715.7 | 3.8 | 11.9 | 0.5 | 5.9 | 0.5 | 36.6 | 0.5 | 2.2 | 0.5 | 62.4 | 778.1 | 19.5 | 16.2 | 813.8 | 0.5 | 28.9 | 61 | 314 | 7.56
2 | 11.2 | 15.21 | 4.01 | D/RMT-BH-01/08 | claystone pink, Broken, powdered | Matanomadh | 259.9 | 534.4 | 67.1 | 667.5 | 43.7 | 1572.6 | 10.7 | 35.5 | 0.5 | 15.7 | 0.5 | 44.6 | 0.5 | 4.4 | 1.1 | 113.5 | 1686.1 | 40.1 | 35 | 1761.2 | 0.5 | 52.5 | 48.36 | 367 | 8
Borehole no: RMT-BH-02
3 | 7 | 10 | 3 | D/RMT-BH-02/04 | Siltstone highly friable ,dirty yellow | Khari Nadi | 31.1 | 47.1 | 10.2 | 57.7 | 5.3 | 151.4 | 0.5 | 12.6 | 0.5 | 3.2 | 0.5 | 4.6 | 0.5 | 2.6 | 1.3 | 26.3 | 177.7 | 12.6 | 15.8 | 206.1 | 36.6 | 52.6 | 16.37 | 42 | 0.55
4 | 20 | 23 | 3 | D/RMT-BH-02/08 | clay yellowish grey soft | Khari Nadi | 36.3 | 67.2 | 13.4 | 88 | 7.3 | 212.2 | 1.7 | 15.9 | 0.5 | 4.9 | 0.5 | 7 | 0.5 | 3.6 | 1.5 | 36.1 | 248.3 | 14.7 | 28 | 291 | 36.4 | 61 | 25.29 | 92 | 1.21
Borehole no: RMT-BH-03
5 | 7 | 10 | 3 | D/RMT-BH-03/05 | Grey clay with patches of calcarenite and marl | Khari Nadi | 38.2 | 70.1 | 14.3 | 114.4 | 6 | 243 | 1.2 | 14.2 | 0.5 | 3.9 | 0.5 | 9 | 0.5 | 3 | 1.4 | 34.2 | 277.2 | 13.7 | 18.4 | 309.3 | 18.5 | 63.9 | 0.5 | 86 | 1.42
6 | 17 | 20 | 3 | D/RMT-BH-03/09 | do | Khari Nadi | 40.7 | 73.8 | 11.4 | 107.4 | 6.6 | 239.9 | 1.2 | 14.7 | 0.5 | 4.3 | 0.5 | 8.3 | 0.5 | 3 | 1.5 | 34.5 | 274.4 | 12 | 20.8 | 307.2 | 35.4 | 59.6 | 12.65 | 90 | 1.61
Borehole no: RMT-BH-04
7 | 2.11 | 4 | 1.89 | D/RMT-BH-04/03 | pebbly laterite pinkish/brown | Matanomadh | 57.2 | 93.4 | 39.1 | 164 | 13.4 | 367.1 | 3.8 | 47 | 0.5 | 3.8 | 0.5 | 14.1 | 0.5 | 7.6 | 5.4 | 83.2 | 450.3 | 28.7 | 19.1 | 498.1 | 207.9 | 231.6 | 34.22 | 470 | 2.83
8 | 6.72 | 8.44 | 1.72 | D/RMT-BH-04/06 | pebbly laterite + pink clay mixure | Matanomadh | 48 | 74.6 | 29.4 | 151 | 9.5 | 312.5 | 3 | 38.3 | 0.5 | 2.7 | 0.5 | 12 | 0.5 | 6.2 | 4.5 | 68.2 | 380.7 | 24.3 | 15.1 | 420.1 | 192.1 | 192.1 | 26.04 | 485 | 2.97
Borehole no: RMT-BH-05 | [22 empty] | 0
9 | 3 | 5 | 2 | D/RMT-BH-05/02 | pinkish white clay +iron oxide patches | Matanomadh | 59.7 | 103.7 | 14 | 175.9 | 4 | 357.3 | 1.5 | 11.4 | 0.5 | 2.3 | 0.5 | 14.2 | 0.5 | 3.1 | 1.3 | 35.3 | 392.6 | 16.7 | 12.6 | 421.9 | 0.5 | 71.8 | 46.12 | 170 | 3.45
10 | 5 | 7.15 | 2.15 | D/RMT-BH-05/03 | do | Matanomadh | 60.3 | 103.1 | 16.1 | 164.2 | 3.1 | 346.8 | 1.5 | 15 | 0.5 | 1.2 | 0.5 | 13 | 0.5 | 3.3 | 2.6 | 38.1 | 384.9 | 17.3 | 8.4 | 410.6 | 9.4 | 97.3 | 58.77 | 253 | 2.87
11 | 7.15 | 10 | 2.85 | D/RMT-BH-05/04 | clayey Buxite/lithomargic clay | Matanomadh | 61.4 | 129.7 | 13.2 | 170.7 | 2.7 | 377.7 | 0.5 | 4.1 | 0.5 | 1.2 | 0.5 | 14.4 | 0.5 | 1.5 | 0.5 | 23.7 | 401.4 | 20.9 | 5.9 | 428.2 | 0.5 | 43.1 | 43.15 | 145 | 3.63
12 | 18 | 21 | 3 | D/RMT-BH-05/09 | Clay arenaceous p/brown+ iron oxide | Matanomadh | 93.6 | 217 | 24.4 | 260.5 | 8.8 | 604.3 | 2.5 | 14.7 | 0.5 | 2.2 | 0.5 | 17.9 | 0.5 | 2.9 | 1.4 | 43.1 | 647.4 | 26.2 | 7.9 | 681.5 | 0.5 | 92.9 | 52.82 | 354 | 4.71
Note: Values having < 1.0ppm are taken as 0.5 ppm