## Annex-VIII
Annexure: VIII: Statement showing analytical details of major oxides(by XRF) of 40 drill core samples in Reldimoti Area,Dist: Kachchh,Gujarat
S.No | From | To | Thickness | Lithology | Sample ID | SiO2 % | Al2O3% | Fe2O3% | MnO % | MgO % | CaO% | Na2O % | K2O % | TiO2 % | P2O5 % | LOI % | V(ppm)
Borehole no: RMT-BH-01
1 | 0.68 | 2 | 1.32 | lithomargic clay pinkish white | D/RMT-BH-01/01 | 22.18 | 39.18 | 2.09 | 0.03 | 2.07 | 3 | 0.39 | 0.16 | 6.17 | 0.21 | 23.8 | 247.3
2 | 2 | 5 | 3 | do | D/RMT-BH-01/02 | 16.6 | 48.76 | 1.29 | 0.01 | 0.21 | 0.38 | 0.25 | 0.09 | 6.8 | 0.26 | 24.41 | 313.5
3 | 5 | 7.35 | 2.35 | do | D/RMT-BH-01/03 | 22.94 | 44.95 | 1.23 | 0.01 | 0.26 | 1.04 | 0.28 | 0.16 | 6.59 | 0.46 | 21.54 | 334.6
4 | 7.56 | 9 | 1.44 | Claystone dirty white hard | D/RMT-BH-01/05 | 20.92 | 46.23 | 1.42 | 0.01 | 0.27 | 0.18 | 0.24 | 0.08 | 7.56 | 0.47 | 22.23 | 357.8
5 | 9 | 10 | 1 | clay brick/red fractured,powdered | D/RMT-BH-01/06 | 13.8 | 40.17 | 9.38 | 0.01 | 0.4 | 5.3 | 0.25 | 0.15 | 5.64 | 0.61 | 23.94 | 422.8
6 | 10 | 11.2 | 1.2 | Sandy claystone pinkish white hard | D/RMT-BH-01/07 | 29.12 | 39.28 | 5.44 | 0.01 | 0.2 | 0.31 | 0.31 | 0.03 | 7.27 | 0.42 | 17.11 | 428.1
7 | 11.2 | 15.21 | 4.01 | claystone pink, Broken, powdered | D/RMT-BH-01/08 | 26.46 | 40.42 | 3.77 | 0.01 | 0.24 | 1.76 | 0.31 | 0.03 | 7.3 | 0.6 | 18.74 | 366.7
8 | 15.21 | 16.81 | 1.6 | limonitic clay yellow | D/RMT-BH-01/09 | 31.89 | 30.58 | 18.77 | 0.01 | 0.13 | 0.26 | 0.35 | 0.04 | 4.99 | 0.34 | 12.47 | 687.9
9 | 16.81 | 19.77 | 2.96 | Claystone pinkish grey | D/RMT-BH-01/10 | 36.87 | 33.01 | 11.83 | 0.01 | 0.25 | 0.43 | 0.41 | 0.04 | 4.66 | 0.23 | 12.05 | 570
[5 empty] | Average | 24.53111 | 40.28667 | 6.135556 | 0.01222222 | 0.4477778 | 1.406667 | 0.31 | 0.08666667 | 6.331111 | 0.4 | 19.58778 | 414.3
[5 empty] | Min | 13.8 | 30.58 | 1.23 | 0.01 | 0.13 | 0.18 | 0.24 | 0.03 | 4.66 | 0.21 | 12.05 | 247.3
[5 empty] | max | 36.87 | 48.76 | 18.77 | 0.03 | 2.07 | 5.3 | 0.41 | 0.16 | 7.56 | 0.61 | 24.41 | 687.9
Borehole no: RMT-BH-02
10 | 0.25 | 1.44 | 1.19 | Sandy clay calcareous | D/RMT-BH-02/01 | 49.91 | 17.41 | 7.51 | 0.08 | 2.64 | 7.87 | 1.09 | 1.63 | 0.77 | 0.14 | 10.2 | 72.1
c | 1.44 | 4 | 2.56 | Siltstone highly friable yellowish white | D/RMT-BH-02/02 | 39 | 15.17 | 3.89 | 0.09 | 2.5 | 17.63 | 1.09 | 1.07 | 0.52 | 0.09 | 18.7 | 20.8
12 | 7 | 10 | 3 | Siltstone highly friable ,dirty yellow | D/RMT-BH-02/04 | 49.64 | 18.37 | 5.28 | 0.08 | 3.21 | 8.43 | 1.57 | 1.48 | 0.6 | 0.13 | 10.94 | 42.2
13 | 12.74 | 16 | 3.26 | Yellowish grey clay soft with pink tint | D/RMT-BH-02/06 | 61.54 | 18.15 | 7.12 | 0.07 | 2.18 | 0.82 | 1.22 | 1.62 | 1.27 | 0.16 | 5.45 | 88.4
14 | 20 | 23 | 3 | clay yellowish grey soft | D/RMT-BH-02/08 | 59.18 | 19.01 | 6.69 | 0.06 | 2.75 | 0.67 | 1.41 | 2.48 | 1.07 | 0.17 | 5.18 | 91.8
[5 empty] | Average | 51.854 | 17.622 | 6.098 | 0.076 | 2.656 | 7.084 | 1.276 | 1.656 | 0.846 | 0.138 | 10.094 | 63.06
Borehole no: RMT-BH-03
S.No | From | To | Thickness |  | Sample ID | SiO2% | Al2O3% | Fe2O3% | MnO% | MgO% | CaO% | Na2O% | K2O% | TiO2% | P2O5% | LOI% | V(ppm)
15 | 1 | 3.22 | 2.22 | Calc.sandy clay white | D/RMT-BH-03/01 | 39.12 | 11.88 | 6.65 | 0.15 | 2.33 | 19.09 | 1.08 | 0.4 | 1.35 | 0.05 | 18.27 | 61.8
16 | 3.22 | 4.64 | 1.42 | Sst argil yellowish grey | D/RMT-BH-03/02 | 46.99 | 16.41 | 22.29 | 0.33 | 1.3 | 1.89 | 1.14 | 0.2 | 1.96 | 0.2 | 7.89 | 503.7
17 | 7 | 10 | 3 | Grey clay with patches of calcarenite and marl | D/RMT-BH-03/05 | 58.21 | 14.35 | 7.1 | 0.12 | 2.13 | 5.64 | 1.46 | 0.39 | 1.68 | 0.06 | 9.48 | 85.5
18 | 17 | 20 | 3 | do | D/RMT-BH-03/09 | 51.72 | 14.33 | 7.03 | 0.12 | 2.44 | 9.13 | 1.67 | 0.35 | 1.53 | 0.07 | 12.41 | 90.4
[5 empty] | Average | 49.01 | 14.2425 | 10.7675 | 0.18 | 2.05 | 8.9375 | 1.3375 | 0.335 | 1.63 | 0.095 | 12.0125 | 185.35
Borehole no: RMT-BH-04
19 | 0 | 1 | 1 | Reddish brown lateritic soil | D/RMT-BH-04/01 | 31.65 | 21.84 | 27.32 | 0.44 | 0.66 | 2.86 | 0.22 | 0.28 | 1.86 | 0.27 | 12.18 | 544.2
20 | 1 | 2.11 | 1.11 | pebbly laterite R/brown | D/RMT-BH-04/02 | 30.72 | 21.05 | 27.35 | 0.07 | 0.64 | 4.22 | 0.23 | 0.25 | 1.92 | 0.28 | 12.92 | 523.8
21 | 2.11 | 4 | 1.89 | pebbly laterite pinkish/brown | D/RMT-BH-04/03 | 36.33 | 23.89 | 22.84 | 0.05 | 0.51 | 1.92 | 0.27 | 0.23 | 2.2 | 0.21 | 11.33 | 470.4
22 | 4 | 5.5 | 1.5 | Laterite with iron concreations | D/RMT-BH-04/04 | 36.44 | 23.67 | 24.13 | 0.04 | 0.58 | 1.45 | 0.41 | 0.22 | 2.01 | 0.22 | 10.64 | 493.8
23 | 5.5 | 6.72 | 1.22 | laterite mixed with pink clay | D/RMT-BH-04/05 | 40.06 | 25.04 | 19.24 | 0.03 | 0.52 | 1.13 | 0.6 | 0.24 | 2.13 | 0.2 | 10.56 | 418.2
24 | 6.72 | 8.44 | 1.72 | pebbly laterite + pink clay mixure | D/RMT-BH-04/06 | 37.13 | 25.45 | 21.46 | 0.04 | 0.45 | 0.96 | 0.64 | 0.22 | 2.14 | 0.2 | 11.12 | 484.8
25 | 8.44 | 10.59 | 2.15 | Clay with laterite pebbles | D/RMT-BH-04/07 | 39.41 | 26.08 | 16.8 | 0.04 | 0.58 | 1.94 | 0.85 | 0.28 | 2.19 | 0.17 | 11.33 | 345.2
26 | 11.52 | 12.52 | 1 | pinkish white soft clay | D/RMT-BH-04/08 | 42.45 | 27.71 | 13.91 | 0.02 | 0.51 | 0.65 | 1.03 | 0.27 | 2.22 | 0.16 | 10.75 | 330.3
27 | 13 | 20 | 7 | laterite mixed with pink clay | D/RMT-BH-04/09 | 38.72 | 27.65 | 16.4 | 0.03 | 0.63 | 0.97 | 0.96 | 0.24 | 2.54 | 0.19 | 11.29 | 333.3
[5 empty] | Average | 36.99 | 24.70889 | 21.05 | 0.08444444 | 0.5644444 | 1.788889 | 0.5788889 | 0.2477778 | 2.134444 | 0.2111111 | 11.34667 | 438.2222
Borehole no: RMT-BH-05
28 | 1.67 | 3 | 1.33 | soil mixed with Pinkish grey laterite clay with iron oxide patches | D/RMT-BH-05/01 | 47.41 | 27.57 | 7.07 | 0.05 | 0.52 | 2.68 | 0.38 | 0.83 | 2.27 | <0.01 | 10.67 | 184.3
Soil/Madh 3.00m
29 | 3 | 5 | 2 | pinkish white clay +iron oxide patches | D/RMT-BH-05/02 | 46.53 | 31.74 | 5.04 | 0.04 | 0.47 | 0.94 | 0.73 | 0.72 | 2.69 | <0.01 | 10.64 | 169.8
30 | 5 | 7.15 | 2.15 | do | D/RMT-BH-05/03 | 39.59 | 34.82 | 6.43 | 0.03 | 0.5 | 0.33 | 0.86 | 0.5 | 2.77 | 0.13 | 13.23 | 252.9
31 | 7.15 | 10 | 2.85 | clayey Buxite/lithomargic clay | D/RMT-BH-05/04 | 39.47 | 35.62 | 3.47 | 0.01 | 0.03 | 0.16 | 1.14 | 0.45 | 3.05 | 0.16 | 15.68 | 144.7
32 | 10 | 13.42 | 3.42 | do | D/RMT-BH-05/05 | 38.53 | 35.81 | 2.99 | 0.01 | 0.2 | 0.17 | 1.2 | 0.42 | 3.46 | 0.2 | 16.37 | 163.6
33 | 13.42 | 14.65 | 1.23 | do | D/RMT-BH-05/06 | 38.53 | 36.09 | 3.45 | 0.01 | 0.3 | 0.16 | 1.11 | 0.31 | 3.73 | 0.19 | 15.7 | 211.8
34 | 14.65 | 17 | 2.35 | clay pinkish white | D/RMT-BH-05/07 | 25.38 | 40.08 | 4.51 | 0.01 | 0.23 | 0.24 | 2.77 | 0.35 | 2.77 | 0.29 | 22.63 | 410.1
35 | 17 | 18 | 1 | clay pinkish white | D/RMT-BH-05/08 | 35.57 | 38.27 | 2.64 | 0.01 | 0.2 | 0.17 | 1.4 | 0.48 | 3.08 | 0.32 | 17.11 | 220.9
36 | 18 | 21 | 3 | Clay arenaceous p/brown+ iron oxide | D/RMT-BH-05/09 | 36.45 | 36.01 | 6.07 | 0.01 | 0.18 | 0.17 | 1.12 | 0.39 | 3.56 | 0.34 | 15.16 | 354.3
37 | 21 | 24.42 | 3.42 | clay p/white + iron oxide | D/RMT-BH-05/10 | 40 | 35.76 | 5.66 | 0.01 | 0.22 | 0.13 | 0.74 | 0.3 | 3.45 | 0.18 | 12.98 | 303.3
38 | 24.42 | 25.65 | 1.23 | clay pinkish grey | D/RMT-BH-05/11 | 39.59 | 35.86 | 4.2 | 0.01 | 0.31 | 0.18 | 1.01 | 0.37 | 3.69 | 0.3 | 13.76 | 200.8
39 | 25.65 | 27 | 1.35 | clay p/brown + iron oxide | D/RMT-BH-05/12 | 38.25 | 34.6 | 8.63 | 0.01 | 0.23 | 0.38 | 0.72 | 0.23 | 3.35 | 0.23 | 12.89 | 387.3
40 | 27.39 | 29 | 1.61 | pinkish brown clay + iron oxides | D/RMT-BH-05/13 | 38.83 | 35.89 | 5.22 | 0.01 | 0.24 | 0.24 | 0.94 | 0.32 | 3.34 | 0.34 | 14.24 | 305.8
[5 empty] | Average | 38.06 | 35.87917 | 4.859167 | 0.01416667 | 0.2591667 | 0.2725 | 1.145 | 0.4033333 | 3.245 | 0.2436364 | 15.0325 | 260.4417