## Sheet1
S.No | nuid | toposheet_number | state | district | commodity | prospect_name | block_name | borehole_no | sample_id | from_depth | to_depth | measured_length | minerelization_type | host_rock_type | sample_type | chemical_analysis_received | SiO2(%) | Al2O3(%) | Fe2O3(%) | MnO(%) | MgO(%) | CaO(%) | Na2O(%) | K2O(%) | TiO2(%) | P2O5(%) | LOI(%) | V(ppm) | La (ppm) | Ce (ppm) | Pr (ppm) | Nd (ppm) | Sm (ppm) | Eu (ppm) | ∑ TLREE | Sc (ppm) | ∑TLREE+Sc | Gd (ppm) | Tb (ppm) | Dy (ppm) | Ho (ppm) | Er (ppm) | Tm (ppm) | Yb (ppm) | Lu (ppm) | ∑ THREE | Y ( ppm) | ∑ THREE+Y | ∑ TLHREE | ∑TREE+Sc+Y | Th (ppm) | U(ppm) | Ga (ppm) | V(ppm) | Ti as TiO2% by mass
1 | RMT-BH-01 | 41E16 | Gujarat | Kachchh | Bauxite,Ga,V,Ti & REE | RECONNAISSANCE SURVEY (G4) FOR BAUXITE, Ga, V, Ti AND REE IN RELDI MOTI AREA, KACHCHH DISTRICT, GUJARAT | Reldi Moti | RMT-BH-01 | D/RMT-BH-01/01 | 0.68 | 2 | 1.32 |  |  |  |  | 22.18 | 39.18 | 2.09 | 0.03 | 2.07 | 3 | 0.39 | 0.16 | 6.17 | 0.21 | 23.8 | 247.3
2 | RMT-BH-01 | 41E17 | Gujarat | Kachchh | Bauxite,Ga,V,Ti & REE | RECONNAISSANCE SURVEY (G4) FOR BAUXITE, Ga, V, Ti AND REE IN RELDI MOTI AREA, KACHCHH DISTRICT, GUJARAT | Reldi Moti | RMT-BH-01 | D/RMT-BH-01/02 | 2 | 5 | 3 |  |  |  |  | 16.6 | 48.76 | 1.29 | 0.01 | 0.21 | 0.38 | 0.25 | 0.09 | 6.8 | 0.26 | 24.41 | 313.5 | 66.8 | 169.1 | 18.8 | 446.5 | 14.5 | 3.8 | 719.5 | 19.5 | 739 | 11.9 | 0.5 | 5.9 | 0.5 | 36.6 | 0.5 | 2.2 | 0.5 | 58.6 | 16.2 | 74.8 | 778.1 | 813.8 | 28.9 | 0.5 | 61 | 314 | 7.56
3 | RMT-BH-01 | 41E18 | Gujarat | Kachchh | Bauxite,Ga,V,Ti & REE | RECONNAISSANCE SURVEY (G4) FOR BAUXITE, Ga, V, Ti AND REE IN RELDI MOTI AREA, KACHCHH DISTRICT, GUJARAT | Reldi Moti | RMT-BH-01 | D/RMT-BH-01/03 | 5 | 7.35 | 2.35 |  |  |  |  | 22.94 | 44.95 | 1.23 | 0.01 | 0.26 | 1.04 | 0.28 | 0.16 | 6.59 | 0.46 | 21.54 | 334.6
4 | RMT-BH-01 | 41E19 | Gujarat | Kachchh | Bauxite,Ga,V,Ti & REE | RECONNAISSANCE SURVEY (G4) FOR BAUXITE, Ga, V, Ti AND REE IN RELDI MOTI AREA, KACHCHH DISTRICT, GUJARAT | Reldi Moti | RMT-BH-01 | D/RMT-BH-01/05 | 7.56 | 9 | 1.44 |  |  |  |  | 20.92 | 46.23 | 1.42 | 0.01 | 0.27 | 0.18 | 0.24 | 0.08 | 7.56 | 0.47 | 22.23 | 357.8
5 | RMT-BH-01 | 41E20 | Gujarat | Kachchh | Bauxite,Ga,V,Ti & REE | RECONNAISSANCE SURVEY (G4) FOR BAUXITE, Ga, V, Ti AND REE IN RELDI MOTI AREA, KACHCHH DISTRICT, GUJARAT | Reldi Moti | RMT-BH-01 | D/RMT-BH-01/06 | 9 | 10 | 1 |  |  |  |  | 13.8 | 40.17 | 9.38 | 0.01 | 0.4 | 5.3 | 0.25 | 0.15 | 5.64 | 0.61 | 23.94 | 422.8
6 | RMT-BH-01 | 41E21 | Gujarat | Kachchh | Bauxite,Ga,V,Ti & REE | RECONNAISSANCE SURVEY (G4) FOR BAUXITE, Ga, V, Ti AND REE IN RELDI MOTI AREA, KACHCHH DISTRICT, GUJARAT | Reldi Moti | RMT-BH-01 | D/RMT-BH-01/07 | 10 | 11.2 | 1.2 |  |  |  |  | 29.12 | 39.28 | 5.44 | 0.01 | 0.2 | 0.31 | 0.31 | 0.03 | 7.27 | 0.42 | 17.11 | 428.1
7 | RMT-BH-01 | 41E22 | Gujarat | Kachchh | Bauxite,Ga,V,Ti & REE | RECONNAISSANCE SURVEY (G4) FOR BAUXITE, Ga, V, Ti AND REE IN RELDI MOTI AREA, KACHCHH DISTRICT, GUJARAT | Reldi Moti | RMT-BH-01 | D/RMT-BH-01/08 | 11.2 | 15.21 | 4.01 |  |  |  |  | 26.46 | 40.42 | 3.77 | 0.01 | 0.24 | 1.76 | 0.31 | 0.03 | 7.3 | 0.6 | 18.74 | 366.7 | 259.9 | 534.4 | 67.1 | 667.5 | 43.7 | 10.7 | 1583.3 | 40.1 | 1623.4 | 35.5 | 0.5 | 15.7 | 0.5 | 44.6 | 0.5 | 4.4 | 1.1 | 102.8 | 35 | 137.8 | 1686.1 | 1761.2 | 52.5 | 0.5 | 48.36 | 367 | 8
8 | RMT-BH-01 | 41E23 | Gujarat | Kachchh | Bauxite,Ga,V,Ti & REE | RECONNAISSANCE SURVEY (G4) FOR BAUXITE, Ga, V, Ti AND REE IN RELDI MOTI AREA, KACHCHH DISTRICT, GUJARAT | Reldi Moti | RMT-BH-01 | D/RMT-BH-01/09 | 15.21 | 16.81 | 1.6 |  |  |  |  | 31.89 | 30.58 | 18.77 | 0.01 | 0.13 | 0.26 | 0.35 | 0.04 | 4.99 | 0.34 | 12.47 | 687.9
9 | RMT-BH-01 | 41E24 | Gujarat | Kachchh | Bauxite,Ga,V,Ti & REE | RECONNAISSANCE SURVEY (G4) FOR BAUXITE, Ga, V, Ti AND REE IN RELDI MOTI AREA, KACHCHH DISTRICT, GUJARAT | Reldi Moti | RMT-BH-01 | D/RMT-BH-01/10 | 16.81 | 19.77 | 2.96 |  |  |  |  | 36.87 | 33.01 | 11.83 | 0.01 | 0.25 | 0.43 | 0.41 | 0.04 | 4.66 | 0.23 | 12.05 | 570
10 | RMT-BH-02 | 41E24 | Gujarat | Kachchh | Bauxite,Ga,V,Ti & REE | RECONNAISSANCE SURVEY (G4) FOR BAUXITE, Ga, V, Ti AND REE IN RELDI MOTI AREA, KACHCHH DISTRICT, GUJARAT | Reldi Moti | RMT-BH-02 | D/RMT-BH-02/01 | 0.25 | 1.44 | 1.19 |  |  |  |  | 49.91 | 17.41 | 7.51 | 0.08 | 2.64 | 7.87 | 1.09 | 1.63 | 0.77 | 0.14 | 10.2 | 72.1
11 | RMT-BH-02 | 41E24 | Gujarat | Kachchh | Bauxite,Ga,V,Ti & REE | RECONNAISSANCE SURVEY (G4) FOR BAUXITE, Ga, V, Ti AND REE IN RELDI MOTI AREA, KACHCHH DISTRICT, GUJARAT | Reldi Moti | RMT-BH-02 | D/RMT-BH-02/02 | 1.44 | 4 | 2.56 |  |  |  |  | 39 | 15.17 | 3.89 | 0.09 | 2.5 | 17.63 | 1.07 | 1.07 | 0.52 | 0.09 | 18.7 | 20.8
12 | RMT-BH-02 | 41E24 | Gujarat | Kachchh | Bauxite,Ga,V,Ti & REE | RECONNAISSANCE SURVEY (G4) FOR BAUXITE, Ga, V, Ti AND REE IN RELDI MOTI AREA, KACHCHH DISTRICT, GUJARAT | Reldi Moti | RMT-BH-02 | D/RMT-BH-02/04 | 7 | 10 | 3 |  |  |  |  | 49.64 | 18.37 | 5.28 | 0.08 | 3.21 | 8.43 | 1.48 | 1.48 | 0.6 | 0.13 | 10.94 | 42.2 | 31.1 | 47.1 | 10.2 | 57.7 | 5.3 | <1.0 | 151.4 | 12.6 | 164 | 12.6 | <1.0 | 3.2 | <1.0 | 4.6 | <1.0 | 2.6 | 1.3 | 24.3 | 15.8 | 40.1 | 175.7 | 204.1 | 52.6 | 36.6 | 16.37 | 42 | 0.55
13 | RMT-BH-02 | 41E24 | Gujarat | Kachchh | Bauxite,Ga,V,Ti & REE | RECONNAISSANCE SURVEY (G4) FOR BAUXITE, Ga, V, Ti AND REE IN RELDI MOTI AREA, KACHCHH DISTRICT, GUJARAT | Reldi Moti | RMT-BH-02 | D/RMT-BH-02/06 | 12.74 | 16 | 3.26 |  |  |  |  | 61.54 | 18.15 | 7.12 | 0.07 | 2.18 | 0.82 | 1.62 | 1.62 | 1.27 | 0.16 | 5.45 | 88.4
14 | RMT-BH-02 | 41E24 | Gujarat | Kachchh | Bauxite,Ga,V,Ti & REE | RECONNAISSANCE SURVEY (G4) FOR BAUXITE, Ga, V, Ti AND REE IN RELDI MOTI AREA, KACHCHH DISTRICT, GUJARAT | Reldi Moti | RMT-BH-02 | D/RMT-BH-02/08 | 20 | 23 | 3 |  |  |  |  | 59.18 | 19.01 | 6.69 | 0.06 | 2.75 | 0.67 | 2.48 | 2.48 | 1.07 | 0.17 | 5.18 | 91.8 | 36.3 | 67.2 | 13.4 | 88 | 7.3 | 1.7 | 213.9 | 14.7 | 228.6 | 15.9 | <1.0 | 4.9 | <1.0 | 7 | <1.0 | 3.6 | 1.5 | 32.9 | 28 | 60.9 | 246.8 | 289.5 | 61 | 36.4 | 25.29 | 92 | 1.21
15 | RMT-BH-03 | 41E24 | Gujarat | Kachchh | Bauxite,Ga,V,Ti & REE | RECONNAISSANCE SURVEY (G4) FOR BAUXITE, Ga, V, Ti AND REE IN RELDI MOTI AREA, KACHCHH DISTRICT, GUJARAT | Reldi Moti | RMT-BH-03 | D/RMT-BH-03/01 | 1 | 3.22 | 2.22 |  |  |  |  | 39.12 | 11.88 | 6.65 | 0.15 | 2.33 | 19.09 | 0.4 | 0.4 | 1.35 | 0.05 | 18.27 | 61.8
16 | RMT-BH-03 | 41E24 | Gujarat | Kachchh | Bauxite,Ga,V,Ti & REE | RECONNAISSANCE SURVEY (G4) FOR BAUXITE, Ga, V, Ti AND REE IN RELDI MOTI AREA, KACHCHH DISTRICT, GUJARAT | Reldi Moti | RMT-BH-03 | D/RMT-BH-03/02 | 3.22 | 4.64 | 1.42 |  |  |  |  | 46.99 | 16.41 | 22.29 | 0.33 | 1.3 | 1.89 | 0.2 | 0.2 | 1.96 | 0.2 | 7.89 | 503.7
17 | RMT-BH-03 | 41E24 | Gujarat | Kachchh | Bauxite,Ga,V,Ti & REE | RECONNAISSANCE SURVEY (G4) FOR BAUXITE, Ga, V, Ti AND REE IN RELDI MOTI AREA, KACHCHH DISTRICT, GUJARAT | Reldi Moti | RMT-BH-03 | D/RMT-BH-03/05 | 7 | 10 | 3 |  |  |  |  | 58.21 | 14.35 | 7.1 | 0.12 | 2.13 | 5.64 | 0.39 | 0.39 | 1.68 | 0.06 | 9.48 | 85.5 | 38.2 | 70.1 | 14.3 | 114.4 | 6 | 1.2 | 244.2 | 13.7 | 257.9 | 14.2 | <1.0 | 3.9 | <1.0 | 9 | <1.0 | 3 | 1.4 | 31.5 | 18.4 | 49.9 | 275.7 | 307.8 | 63.9 | 18.5 | <1.0 | 86 | 1.42
18 | RMT-BH-03 | 41E24 | Gujarat | Kachchh | Bauxite,Ga,V,Ti & REE | RECONNAISSANCE SURVEY (G4) FOR BAUXITE, Ga, V, Ti AND REE IN RELDI MOTI AREA, KACHCHH DISTRICT, GUJARAT | Reldi Moti | RMT-BH-03 | D/RMT-BH-03/09 | 17 | 20 | 3 |  |  |  |  | 51.72 | 14.33 | 7.03 | 0.12 | 2.44 | 9.13 | 0.35 | 0.35 | 1.53 | 0.07 | 12.41 | 90.4 | 40.7 | 73.8 | 11.4 | 107.4 | 6.6 | 1.2 | 241.1 | 12 | 253.1 | 14.7 | <1.0 | 4.3 | <1.0 | 8.3 | <1.0 | 3 | 1.5 | 31.8 | 20.8 | 52.6 | 272.9 | 305.7 | 59.6 | 35.4 | 12.65 | 90 | 1.61
19 | RMT-BH-04 | 41E24 | Gujarat | Kachchh | Bauxite,Ga,V,Ti & REE | RECONNAISSANCE SURVEY (G4) FOR BAUXITE, Ga, V, Ti AND REE IN RELDI MOTI AREA, KACHCHH DISTRICT, GUJARAT | Reldi Moti | RMT-BH-04 | D/RMT-BH-04/01 | 0 | 1 | 1 |  |  |  |  | 31.65 | 21.84 | 27.32 | 0.44 | 0.66 | 2.86 | 0.28 | 0.28 | 1.86 | 0.27 | 12.18 | 544.2
20 | RMT-BH-04 | 41E24 | Gujarat | Kachchh | Bauxite,Ga,V,Ti & REE | RECONNAISSANCE SURVEY (G4) FOR BAUXITE, Ga, V, Ti AND REE IN RELDI MOTI AREA, KACHCHH DISTRICT, GUJARAT | Reldi Moti | RMT-BH-04 | D/RMT-BH-04/02 | 1 | 2.11 | 1.11 |  |  |  |  | 30.72 | 21.05 | 27.35 | 0.07 | 0.64 | 4.22 | 0.25 | 0.25 | 1.92 | 0.28 | 12.92 | 523.8
21 | RMT-BH-04 | 41E24 | Gujarat | Kachchh | Bauxite,Ga,V,Ti & REE | RECONNAISSANCE SURVEY (G4) FOR BAUXITE, Ga, V, Ti AND REE IN RELDI MOTI AREA, KACHCHH DISTRICT, GUJARAT | Reldi Moti | RMT-BH-04 | D/RMT-BH-04/03 | 2.11 | 4 | 1.89 |  |  |  |  | 36.33 | 23.89 | 22.84 | 0.05 | 0.51 | 1.92 | 0.27 | 0.23 | 2.2 | 0.21 | 11.33 | 470.4
22 | RMT-BH-04 | 41E24 | Gujarat | Kachchh | Bauxite,Ga,V,Ti & REE | RECONNAISSANCE SURVEY (G4) FOR BAUXITE, Ga, V, Ti AND REE IN RELDI MOTI AREA, KACHCHH DISTRICT, GUJARAT | Reldi Moti | RMT-BH-04 | D/RMT-BH-04/04 | 4 | 5.5 | 1.5 |  |  |  |  | 36.44 | 23.67 | 24.13 | 0.04 | 0.58 | 1.45 | 0.41 | 0.22 | 2.01 | 0.22 | 10.64 | 493.8
23 | RMT-BH-04 | 41E24 | Gujarat | Kachchh | Bauxite,Ga,V,Ti & REE | RECONNAISSANCE SURVEY (G4) FOR BAUXITE, Ga, V, Ti AND REE IN RELDI MOTI AREA, KACHCHH DISTRICT, GUJARAT | Reldi Moti | RMT-BH-04 | D/RMT-BH-04/05 | 5.5 | 6.72 | 1.22 |  |  |  |  | 40.06 | 25.04 | 19.24 | 0.03 | 0.52 | 1.13 | 0.6 | 0.24 | 2.13 | 0.2 | 10.56 | 418.2
24 | RMT-BH-04 | 41E24 | Gujarat | Kachchh | Bauxite,Ga,V,Ti & REE | RECONNAISSANCE SURVEY (G4) FOR BAUXITE, Ga, V, Ti AND REE IN RELDI MOTI AREA, KACHCHH DISTRICT, GUJARAT | Reldi Moti | RMT-BH-04 | D/RMT-BH-04/06 | 6.72 | 8.44 | 1.72 |  |  |  |  | 37.13 | 25.45 | 21.46 | 0.04 | 0.45 | 0.96 | 0.64 | 0.22 | 2.14 | 0.2 | 11.12 | 484.8
25 | RMT-BH-04 | 41E24 | Gujarat | Kachchh | Bauxite,Ga,V,Ti & REE | RECONNAISSANCE SURVEY (G4) FOR BAUXITE, Ga, V, Ti AND REE IN RELDI MOTI AREA, KACHCHH DISTRICT, GUJARAT | Reldi Moti | RMT-BH-04 | D/RMT-BH-04/07 | 8.44 | 10.59 | 2.15 |  |  |  |  | 39.41 | 26.08 | 16.8 | 0.04 | 0.58 | 1.94 | 0.85 | 0.28 | 2.19 | 0.17 | 11.33 | 345.2
26 | RMT-BH-04 | 41E24 | Gujarat | Kachchh | Bauxite,Ga,V,Ti & REE | RECONNAISSANCE SURVEY (G4) FOR BAUXITE, Ga, V, Ti AND REE IN RELDI MOTI AREA, KACHCHH DISTRICT, GUJARAT | Reldi Moti | RMT-BH-04 | D/RMT-BH-04/08 | 11.52 | 12.52 | 1 |  |  |  |  | 42.45 | 27.71 | 13.91 | 0.02 | 0.51 | 0.65 | 1.03 | 0.27 | 2.22 | 0.16 | 10.75 | 330.3
27 | RMT-BH-04 | 41E24 | Gujarat | Kachchh | Bauxite,Ga,V,Ti & REE | RECONNAISSANCE SURVEY (G4) FOR BAUXITE, Ga, V, Ti AND REE IN RELDI MOTI AREA, KACHCHH DISTRICT, GUJARAT | Reldi Moti | RMT-BH-04 | D/RMT-BH-04/09 | 13 | 20 | 7 |  |  |  |  | 38.72 | 27.65 | 16.4 | 0.03 | 0.63 | 0.97 | 0.96 | 0.24 | 2.54 | 0.19 | 11.29 | 333.3
28 | RMT-BH-05 | 41E24 | Gujarat | Kachchh | Bauxite,Ga,V,Ti & REE | RECONNAISSANCE SURVEY (G4) FOR BAUXITE, Ga, V, Ti AND REE IN RELDI MOTI AREA, KACHCHH DISTRICT, GUJARAT | Reldi Moti | RMT-BH-05 | D/RMT-BH-05/01 | 1.67 | 3 | 1.33 |  |  |  |  | 47.41 | 27.57 | 7.07 | 0.05 | 0.52 | 2.68 | 0.38 | 0.83 | 2.27 | <0.01 | 10.67 | 184.3
29 | RMT-BH-05 | 41E24 | Gujarat | Kachchh | Bauxite,Ga,V,Ti & REE | RECONNAISSANCE SURVEY (G4) FOR BAUXITE, Ga, V, Ti AND REE IN RELDI MOTI AREA, KACHCHH DISTRICT, GUJARAT | Reldi Moti | RMT-BH-05 | D/RMT-BH-05/02 | 3 | 5 | 2 |  |  |  |  | 46.53 | 31.74 | 5.04 | 0.04 | 0.47 | 0.94 | 0.73 | 0.72 | 2.69 | <0.01 | 10.64 | 169.8 | 59.7 | 103.7 | 14 | 175.9 | 4 | 1.5 | 358.8 | 16.7 | 375.5 | 11.4 | 0.5 | 2.3 | 0.5 | 14.2 | 0.5 | 3.1 | 1.3 | 33.8 | 12.6 | 46.4 | 392.6 | 421.9 | 71.8 | 0.5 | 46.12 | 170 | 3.45
30 | RMT-BH-05 | 41E24 | Gujarat | Kachchh | Bauxite,Ga,V,Ti & REE | RECONNAISSANCE SURVEY (G4) FOR BAUXITE, Ga, V, Ti AND REE IN RELDI MOTI AREA, KACHCHH DISTRICT, GUJARAT | Reldi Moti | RMT-BH-05 | D/RMT-BH-05/03 | 5 | 7.15 | 2.15 |  |  |  |  | 39.59 | 34.82 | 6.43 | 0.03 | 0.5 | 0.33 | 0.86 | 0.5 | 2.77 | 0.13 | 13.23 | 252.9 | 60.3 | 103.1 | 16.1 | 164.2 | 3.1 | 1.5 | 348.3 | 17.3 | 365.6 | 15 | 0.5 | 1.2 | 0.5 | 13 | 0.5 | 3.3 | 2.6 | 36.6 | 8.4 | 45 | 384.9 | 410.6 | 97.3 | 9.4 | 58.77 | 253 | 2.87
31 | RMT-BH-05 | 41E24 | Gujarat | Kachchh | Bauxite,Ga,V,Ti & REE | RECONNAISSANCE SURVEY (G4) FOR BAUXITE, Ga, V, Ti AND REE IN RELDI MOTI AREA, KACHCHH DISTRICT, GUJARAT | Reldi Moti | RMT-BH-05 | D/RMT-BH-05/04 | 7.15 | 10 | 2.85 |  |  |  |  | 39.47 | 35.62 | 3.47 | 0.01 | 0.3 | 0.16 | 1.14 | 0.45 | 3.05 | 0.16 | 15.68 | 144.7 | 61.4 | 129.7 | 13.2 | 170.7 | 2.7 | 0.5 | 378.2 | 20.9 | 399.1 | 4.1 | 0.5 | 1.2 | 0.5 | 14.4 | 0.5 | 1.5 | 0.5 | 23.2 | 5.9 | 29.1 | 401.4 | 428.2 | 43.1 | 0.5 | 43.15 | 145 | 3.63
32 | RMT-BH-05 | 41E24 | Gujarat | Kachchh | Bauxite,Ga,V,Ti & REE | RECONNAISSANCE SURVEY (G4) FOR BAUXITE, Ga, V, Ti AND REE IN RELDI MOTI AREA, KACHCHH DISTRICT, GUJARAT | Reldi Moti | RMT-BH-05 | D/RMT-BH-05/05 | 10 | 13.42 | 3.42 |  |  |  |  | 38.53 | 35.81 | 2.99 | 0.01 | 0.2 | 0.17 | 1.2 | 0.42 | 3.46 | 0.2 | 16.37 | 163.6 | 93.6 | 217 | 24.4 | 260.5 | 8.8 | 2.5 | 606.8 | 26.2 | 633 | 14.7 | 0.5 | 2.2 | 0.5 | 17.9 | 0.5 | 2.9 | 1.4 | 40.6 | 7.9 | 48.5 | 647.4 | 681.5 | 92.9 | 0.5 | 52.82 | 354 | 4.71
33 | RMT-BH-05 | 41E24 | Gujarat | Kachchh | Bauxite,Ga,V,Ti & REE | RECONNAISSANCE SURVEY (G4) FOR BAUXITE, Ga, V, Ti AND REE IN RELDI MOTI AREA, KACHCHH DISTRICT, GUJARAT | Reldi Moti | RMT-BH-05 | D/RMT-BH-05/06 | 13.42 | 14.65 | 1.23 |  |  |  |  | 38.53 | 36.09 | 3.45 | 0.01 | 0.3 | 0.16 | 1.11 | 0.31 | 3.73 | 0.19 | 15.7 | 211.8
34 | RMT-BH-05 | 41E24 | Gujarat | Kachchh | Bauxite,Ga,V,Ti & REE | RECONNAISSANCE SURVEY (G4) FOR BAUXITE, Ga, V, Ti AND REE IN RELDI MOTI AREA, KACHCHH DISTRICT, GUJARAT | Reldi Moti | RMT-BH-05 | D/RMT-BH-05/07 | 14.65 | 17 | 2.35 |  |  |  |  | 25.38 | 40.08 | 4.51 | 0.01 | 0.23 | 0.24 | 2.77 | 0.35 | 2.77 | 0.29 | 22.63 | 410.1
35 | RMT-BH-05 | 41E24 | Gujarat | Kachchh | Bauxite,Ga,V,Ti & REE | RECONNAISSANCE SURVEY (G4) FOR BAUXITE, Ga, V, Ti AND REE IN RELDI MOTI AREA, KACHCHH DISTRICT, GUJARAT | Reldi Moti | RMT-BH-05 | D/RMT-BH-05/08 | 17 | 18 | 1 |  |  |  |  | 35.57 | 38.27 | 2.64 | 0.01 | 0.2 | 0.17 | 1.4 | 0.48 | 3.08 | 0.32 | 17.11 | 220.9
36 | RMT-BH-05 | 41E24 | Gujarat | Kachchh | Bauxite,Ga,V,Ti & REE | RECONNAISSANCE SURVEY (G4) FOR BAUXITE, Ga, V, Ti AND REE IN RELDI MOTI AREA, KACHCHH DISTRICT, GUJARAT | Reldi Moti | RMT-BH-05 | D/RMT-BH-05/09 | 18 | 21 | 3 |  |  |  |  | 36.45 | 36.01 | 6.07 | 0.01 | 0.18 | 0.17 | 1.12 | 0.39 | 3.56 | 0.34 | 15.16 | 354.3 | 93.6 | 217 | 24.4 | 260.5 | 8.8 | 2.5 | 606.8 | 26.2 | 633 | 14.7 | 0.5 | 2.2 | 0.5 | 17.9 | 0.5 | 2.9 | 1.4 | 40.6 | 7.9 | 48.5 | 647.4 | 681.5 | 92.9 | 0.5 | 52.82 | 354 | 4.71
37 | RMT-BH-05 | 41E24 | Gujarat | Kachchh | Bauxite,Ga,V,Ti & REE | RECONNAISSANCE SURVEY (G4) FOR BAUXITE, Ga, V, Ti AND REE IN RELDI MOTI AREA, KACHCHH DISTRICT, GUJARAT | Reldi Moti | RMT-BH-05 | D/RMT-BH-05/10 | 21 | 24.42 | 3.42 |  |  |  |  | 40 | 35.76 | 5.66 | 0.01 | 0.22 | 0.13 | 0.74 | 0.3 | 3.45 | 0.18 | 12.98 | 303.3
38 | RMT-BH-05 | 41E24 | Gujarat | Kachchh | Bauxite,Ga,V,Ti & REE | RECONNAISSANCE SURVEY (G4) FOR BAUXITE, Ga, V, Ti AND REE IN RELDI MOTI AREA, KACHCHH DISTRICT, GUJARAT | Reldi Moti | RMT-BH-05 | D/RMT-BH-05/11 | 24.42 | 25.65 | 1.23 |  |  |  |  | 39.59 | 35.86 | 4.2 | 0.01 | 0.31 | 0.18 | 1.01 | 0.37 | 3.69 | 0.3 | 13.76 | 200.8
39 | RMT-BH-05 | 41E24 | Gujarat | Kachchh | Bauxite,Ga,V,Ti & REE | RECONNAISSANCE SURVEY (G4) FOR BAUXITE, Ga, V, Ti AND REE IN RELDI MOTI AREA, KACHCHH DISTRICT, GUJARAT | Reldi Moti | RMT-BH-05 | D/RMT-BH-05/12 | 25.65 | 27 | 1.35 |  |  |  |  | 38.25 | 34.6 | 8.63 | 0.01 | 0.23 | 0.38 | 0.72 | 0.23 | 3.35 | 0.23 | 12.89 | 387.3
40 | RMT-BH-05 | 41E24 | Gujarat | Kachchh | Bauxite,Ga,V,Ti & REE | RECONNAISSANCE SURVEY (G4) FOR BAUXITE, Ga, V, Ti AND REE IN RELDI MOTI AREA, KACHCHH DISTRICT, GUJARAT | Reldi Moti | RMT-BH-05 | D/RMT-BH-05/13 | 27.39 | 29 | 1.61 |  |  |  |  | 38.83 | 35.89 | 5.22 | 0.01 | 0.24 | 0.24 | 0.94 | 0.32 | 3.34 | 0.34 | 14.24 | 305.8