## ANNEXURE - III
Annexure-III Statement showing analytical details of major oxides (by XRF) of 20 pit samples in Lakhond Area, Kachchh District, Gujarat
S.no | Reg No | Sample name | Lithology | Formation | SiO2 | Al2O3 | Fe2O3 | MnO | MgO | CaO | Na2O | K2O | TiO2 | P2O5 | LOI | Total | V(ppm)
(%)
1 | 1203/1 | P1/LB/2025 | Sticky varigated clay | Gaj | 61.801 | 16.31 | 8.63 | 0.029 | 0.78 | 0.74 | 0.18 | 0.76 | 1.69 | 0.09 | 8.72 | 99.786 | 93.7
2 | 1203/2 | P2/LB/2025 | Sandstone, Argillaceous sandstone | Bhuj | 52.601 | 29.29 | 7.35 | 0.09 | 0.23 | 0.32 | 0.044 | 0 | 0.52 | 0.35 | 8.99 | 99.905 | 206.18
3 | 1203/3 | P3/LB/2025 | Varigated clay, Hard ferrugenous sandstone | Matanomadh, Laterite | 33.988 | 28.59 | 20.23 | 0.05 | 0.37 | 1.01 | 0.38 | 0.551 | 1.48 | 0.184 | 12.96 | 99.813 | 199.78
4 | 1203/4 | P4/LB/2025 | Ferrugenous sandstone, Friable sandstone, Gritty sandstone | Bhuj | 86.104 | 0.1 | 9.101 | 0.012 | 0.24 | 0.171 | 0.092 | 0.211 | 2.04 | 0.05 | 1.63 | 99.758 | 119.2
5 | 1203/5 | P5/LB/2025 | Ferrugenous sandstone, Argillaceous sandstone | Bhuj | 37.039 | 25.873 | 12.7 | 0.03 | 0.71 | 5.17 | 0.072 | 0.46 | 0.59 | 0.25 | 16.95 | 99.894 | 361.6
6 | 1203/6 | P6/LB/2025 | Ferrugenous sandstone, sandy clay, Feldspathic sandstone | Bhuj | 46.901 | 10.403 | 7.15 | 0.01 | 0.67 | 15.68 | 0.08 | 0.342 | 1.212 | 0.08 | 17.38 | 99.927 | 123.8
7 | 1203/7 | P7/LB/2025 | Pinkish sandy clay, Friable sandstone | Bhuj | 50.05 | 23.38 | 2.03 | 0.01 | 0.43 | 7 | 0.22 | 0.15 | 2.123 | 0.04 | 14.31 | 99.789 | 113.4
8 | 1203/8 | P8/LB/2025 | Ferrugenous sandstone, Feldspathic sandstone | Bhuj | 46.038 | 39.344 | 2.431 | 0.005 | 0.131 | 0.363 | 0.062 | 0.102 | 0.681 | 0.02 | 10.68 | 99.865 | 53.4
9 | 1203/9 | P9/LB/2025 | Friable sandstone, Feldspathic sandstone, sandstone | Bhuj | 49.524 | 25.213 | 10.75 | 0.03 | 0.813 | 1.432 | 0.1 | 0.39 | 0.65 | 0.04 | 10.77 | 99.748 | 106.8
10 | 1203/10 | P10/LB/2025/A | Kaolinized sandstone | Bhuj | 72.628 | 17.137 | 1.208 | 0.007 | 0.18 | 0.127 | 0.262 | 0.161 | 2.23 | 0.02 | 5.88 | 99.846 | 102.13
11 | 1203/11 | P10/LB/2025/B | Pinkish clay | Bhuj | 57.876 | 28.277 | 1.804 | 0.008 | 0.17 | 0.127 | 0.25 | 0.19 | 2.9 | 0.04 | 8.29 | 99.936 | 143.23
12 | 1203/12 | P11/LB/2025 | Argillaceous sandstone | Bhuj | 53.89 | 27.948 | 3.799 | 0.025 | 0.26 | 0.657 | 0.14 | 0.273 | 3.5 | 0.092 | 9.31 | 99.894 | 212.85
13 | 1203/13 | P12/LB/2025 | Argillaceous sandstone | Sandhan | 61.083 | 16.818 | 7.252 | 0.021 | 0.604 | 1.095 | 1.38 | 0.432 | 2.623 | 0.043 | 8.51 | 99.861 | 115.1
14 | 1203/14 | P13/LB/2025 | Pebble sand, alluvial sand | Sandhan | 56.745 | 15.16 | 8.85 | 0.056 | 1.07 | 1.42 | 0.3 | 7.524 | 1.732 | 0.69 | 6.25 | 99.805 | 175.7
29 | 1203/29 | P14/LB/2025 | Siltstone, Friable sandstone | Bhuj | 39.541 | 8.72 | 16.914 | 0.02 | 0.93 | 14.95 | 0.1 | 0.462 | 1.49 | 0.151 | 16.56 | 99.868 | 288.08
44 | 1203/44 | P15/LB/2025 | Friable sandstone | Sandhan | 43 | 35.15 | 0.992 | 0.01 | 0.2 | 0.933 | 0.37 | 0.02 | 3.85 | 0.09 | 15.29 | 99.933 | 198.93
59 | 1203/59 | P16/LB/2025 | Laterite, Friable sandstone | Bhuj | 46.004 | 31.88 | 8.64 | 0.163 | 0.231 | 0.182 | 0.082 | 0.154 | 1.33 | 0.15 | 11.06 | 99.905 | 502
60 | 1203/60 | P17/LB/2025 | clay, Argillaceous sandstone | Bhuj | 38.06 | 14.402 | 24.19 | 0.02 | 0.011 | 0.74 | 0.391 | 0.01 | 8.35 | 0.431 | 13.17 | 99.802 | 375.83
61 | 1203/61 | P18/LB/2025 | Alluvial sand, clay | Bhuj | 48.84 | 22.3 | 13.29 | 0.031 | 0.72 | 0.64 | 0.172 | 0.62 | 1.503 | 0.05 | 11.53 | 99.73 | 133.6
76 | 1203/76 | P19/LB/2025 | Friable sandstone | Bhuj | 49.003 | 23.602 | 12.42 | 0.014 | 0.141 | 0.6 | 0.26 | 0.07 | 4.39 | 0.141 | 9.19 | 99.857 | 147.6
77 | 1203/77 | P20/LB/2101 | clay/clay stone | Bhuj | 42.34 | 24.03 | 17.423 | 0.014 | 0.293 | 1.073 | 0.124 | 0.332 | 2.53 | 0.04 | 11.6 | 99.82 | 172.2
|  |  |  | Min | 33.988 | 0.1 | 0.992 | 0.005 | 0.011 | 0.127 | 0.044 | 0 | 0.52 | 0.02 | 1.63 | 99.73 | 53.4
|  |  |  | Max | 86.104 | 39.344 | 24.19 | 0.163 | 1.07 | 15.68 | 1.38 | 7.524 | 8.35 | 0.69 | 17.38 | 99.936 | 502
|  |  |  | Average | 51.0979 | 22.09176 | 9.388286 | 0.03119048 | 0.4373333 | 2.591905 | 0.241 | 0.6292381 | 2.25781 | 0.1448571 | 10.90619 | 99.84486 | 187.8624